## HR.00248
dcr
DATE | 2026-03-16 |  |  | FINISH NAME |  | HR.00248
FINISHER:CODE | HGUYS 5900 |  |  |  |  | DRYPROCESS.AND WET PROCES
MODEL:CODE | 331D2488
SAP CODE | 51311400 | [7 empty] | KAMEL
FABRIC:CODE | DNM:D1736-B STR G1
QUANTITY | 1 PCS
ROLL:CODE | ROLL:534021
FAB. WEIGHT
UNITS
TYPE MACHINE
DRYING TIME (Min.) :
COMMENTS:
| MID |  |  | WASH:SUPERVISOR:FETAH ATIF
| E | of | 1 |  |  |  | Supplier | PH Value
ACTION | TIME | TEMP | Liters | AMT | UNITS | Chemicals
HAND SAND | WASH ASPER TARGET
GRINDING
LASER AKTIVATOR BY SPRAY |  |  |  | 250 | GRM | NOVA SCRAPER IND
|  |  |  | 250 | GRM | WATER
LASER:WHISKERS | WAITING HANGER 30 MUNITES
LASER:HAND SAND
AFTER HAND WHISKER
TACKING
OZON %20 5 MUNITES
DESIZE | 10 | 40 | 100 | 200 | GRM | ALPHA AMYLASE-LAVA ZYME AEN 01 %2
|  |  |  | 200 | GRM | ROLUX LSA %2
|  |  |  | 50 | GRM | DISPER %0,5
DRAIN | 1 | RT |  | 200 | GRM | LUBRICANT %2
WATER FREE ENZYME WASHING | 25 |  |  | 5 | GRM | ASUCELL WF
|  |  |  | 10 | K/G | NEW STONE
RINSE X2 | 2 | RT | 150 | 100 | GRM | ASU WASH BOOSTER
WASH | 3 | RT | 100 | 200 | GRM | SODA ASH %2
RINSE X2 | 2 | RT | 150
HYPO/BLEACH | 5 | RT | 100 | 8 | K/G | HYPO
RINSE X2 | 2 | RT | 150 | 100 | GRM | COUSTIC SODA
NEUTRALIZATION | 5 | 35 | 100 | 100 | GRM | ROYACTIVEX KS
RINSE X2 | 2 | RT | 150
OZON AKTIVATOR
WASH PROCESS | 5 | RT |  | 100 | GRM | INDYGO KAAN WATENOL NWA %10
DRAIN | 5 |  |  | 900 | K/G | WATER %80
EXTRACT:1 MUNITES | 1
OZON %10 | 2
CLEAN UP | 5 | 50 | 100 | 500 | GRM | PEROXIDE
|  |  |  | 100 | GRM | NEAR CAND OP EXTRA
RINSE X2 | 2 | RT | 150
EXTRACT & DRYER
DAMAGE | PP.SPRAY ALLOVER BRUSH
|  |  |  | 200 | GRM | HYPO
|  |  |  | 20 | GRM | PERMENGANATE
|  |  |  | 800 | GRM | WATER
NEUTRALIZATION | 3 | RT | 100 | 100 | GRM | ROYACTIVEX KS
RINSE X3 | 2 | RT | 150
BIOPOLISHING | 10 | 55 | 100 | 200 | GRM | LAVA CELL BNG
|  |  |  | 50 | GRM | A.ACID. PH/55
RINSE | 2 | RT | 150
WASH.TINT | 3 | 40 | 100 | 2 | M/L | BROWN GGL
DRAIN |  |  |  | 500 | GRM | SALT
SOFT | 2 | RT | 100 | 2 | K/G | SOFTAN NYX FLAKE
EXTRACT & DRYER