## HR.00249
dcr
DATE | 2026-02-09 |  |  | FINISH NAME |  | HR.00249
FINISHER:CODE | HGUYS5387 |  |  |  |  | DRYPROCESS.AND WET PROCES
MODEL:CODE | S263310006 BAGGY
SAP CODE | 51311411 | [7 empty] | KAMEL
FABRIC:CODE | TWIN DRAGON 7075J1-BB1
QUANTITY | 1 PCS
ROLL:CODE
FAB. WEIGHT
UNITS
TYPE MACHINE
DRYING TIME (Min.) :
COMMENTS:
| MID |  |  | WASH:SUPERVISOR:MARWAN
| E | of | 1 |  |  |  | Supplier | PH Value
ACTION | TIME | TEMP | Liters | AMT | UNITS | Chemicals
GRINDING | WASH ASPER TARGET
DESIZE |  | 40 |  |  | GRM | ALPHA AMYLASE-LAVA ZYME AEN 01 %2
[5 empty] | GRM | ROLUX LSA %2
DRAIN | 1 |  |  |  | GRM | LUBRICANT %2
WATER FREE ENZYME WASHING |  |  |  | 20 | GRM | ASUCELL WF
RINSE X1 | 1 | 50 |  | 200 | GRM | ASU WASH BOOSTER
DRAIN | 1
WATER FREE ENZYME WASHING |  |  |  | 20 | GRM | ASUCELL WF
RINSE X3 | 3 | RT |  | 200 | GRM | ASU WASH BOOSTER
WASH |  | RT |  |  | GRM | SODA ASH %2
RINSE X3 | 3 | RT
CLEAN UP |  | 60 |  |  | GRM | PEROXIDE
[5 empty] | GRM | COUSTIC SODA
[5 empty] | GRM | NEAR CAND OP EXTRA
RINSE | 2 | RT
BIOPOLISHING |  | 55 |  |  | GRM | LAVA CELL BNG
[5 empty] | GRM | A.ACID. PH/55
RINSE | 2 | RT
SOFT |  | RT |  |  | K/G | SOFTAN NYX FLAKE
EXTRACT & DRYER