## HR.00023
dcr
DATE | 2023-09-12 |  |  | FINISH NAME |  | HR.00025
FINISHER:CODE | [5 empty] | Scrapping (LA) |  | Pigment Spray?
MODEL:CODE | [5 empty] | Whiskers+ exetended? |  | PPSpray?
SAP CODE | [5 empty] | Cheveron? |  | Resin Spray? |  | KAMEL
FABRIC:CODE | [5 empty] | Back knee Whisker? |  | 3D on Whiskers?
QUANTITY | 1 PCS |  |  |  |  | Knee star? |  | Zigzag?
ROLL:CODE | [5 empty] | Hem whiskers? |  | Coating Spray?
FAB. WEIGHT | [5 empty] | Tacking? |  | Sponge?
UNITS | [5 empty] | Hot Press? |  | Net - Tie?
TYPE MACHINE | [5 empty] | Grinding? |  | Pigment Spots ?
DRYING TIME (Min.) : | [5 empty] | Damage? |  | Oven ?
COMMENTS: | [5 empty] | Patch? |  | Laser ?
PAGE |  |  |  | WASH:SUPERVISOR:MODA
| E | of | 1 |  |  |  |  | Supplier | PH Value
ACTION | TIME | TEMP | Liters | AMT | UNITS | Chemicals
REZIN DIP |  |  |  |  | 200 | GRM | NEAR GREEN FINISH CD
EXTRACT | 40. SECOND |  |  |  | 800 | GRM | WATER
DRYING | 30 | 80
DRYING | 30 | 100 | FULL BOYD KIRES
WASH. PROCESS ASPER FOTO
RINSE | 2 | RT
EXTRACT&DRY
FULLL BODY. SPONC
WHISKER
HAND SAND
GRINDING
HYPO/PP |  |  |  | 200 | GRM | HYPO
|  |  |  | 5 | GRM | PERMENGANATE
|  |  |  | 800 | GRM | WATER
RINSE | 2 | RT | 50
FULL EXTRACT | MON WASH
MON WASH | 20 |  |  | 4 | GRM | PERMANGANAT
|  |  |  | 500 | GRM | HYPO
|  |  |  | 1 | K/G | WATER
|  |  |  | 100 | PCS | BOOL KUPCS
NEUTRALIZATION | 5 | 40 | 50 | 200 | GRM | ROYACTIVEX KS
RINSE | 2 | RT | 100
BIOPOLISHING | 7 | RT | 50 | 300 | GRM | NEAR.STONE.RG90.PLUS
RINSE | 2 | RT | 100
WASH.TINT | 5 | 40 | 50 | 10 | M/L | BROWN G
|  |  |  | 10 | M/L | ORANGE
|  |  |  | 200 | GRM | SALT
SOFT | 5 | ON SAME BATH |  | 3 | K/G | ROYA NYI. ANTI OZON SOFT
|  | RT |  | 200 | GRM | NEARFINISH.CF.622
EXTRACT & DRYER