## HR.00250
dcr
DATE | 2026-03-11 |  |  | FINISH NAME |  | HR.00250
FINISHER:CODE | HGUYS5907 |  |  |  |  | DRYPROCESS.AND WET PROCES
MODEL:CODE | MODEL:331260012
SAP CODE | 51311399 | [7 empty] | KAMEL
FABRIC:CODE | TWIN DRAGON 7075J1-UB1
QUANTITY | 1 PCS
ROLL:CODE | ROLL:200688
FAB. WEIGHT
UNITS
TYPE MACHINE
DRYING TIME (Min.) :
COMMENTS:
| MID |  |  | WASH:SUPERVISOR:MARWAN/FETAH
| E | of | 1 |  |  |  | Supplier | PH Value
ACTION | TIME | TEMP | Liters | AMT | UNITS | Chemicals
LASER:HAND SAND AND LINE EFFECT | WASH ASPER TARGET
GRINDING
DESIZE | 10 | 40 | 60 | 120 | GRM | ALPHA AMYLASE-LAVA ZYME AEN 01 %2
|  |  |  | 60 | GRM | DISPERS %05
DRAIN | 1 |  |  | 120 | GRM | LUBRICANT %2
WATER FREE ENZYME WASHING | 20 |  |  | 10 | GRM | ASUCELL WF
RINSE X1 | 1 | 50 | 100 | 200 | GRM | ASU WASH BOOSTER
DRAIN | 1
WATER FREE ENZYME WASHING | 10 |  |  | 10 | GRM | ASUCELL WF
RINSE X3 | 3 | RT | 100 | 200 | GRM | ASU WASH BOOSTER
WASH | 5 | RT | 60 | 120 | GRM | SODA ASH %2
RINSE X3 | 3 | RT | 100
HYPO/BLEACH | 3 | RT | 60 | 10 | K/G | HYPO
RINSE X3 | 3 | RT | 100 | 50 | GRM | COUSTIC SODA
NEUTRALIZATION | 5 | 35 | 60 | 100 | GRM | ROYACTIVEX KS
RINSE X3 | 3 | RT | 100
OZON AKTIVATOR
WASH PROCESS | 5 | RT |  | 200 | GRM | INDYGO KAAN WATENOL NWA %20
DRAIN | 5 |  |  | 800 | GRM | WATER %80
EXTRACT:1 MUNITES | 1
OZON %10 | 2
NEUTRALIZATION | 5 | 50 | 60 | 100 | GRM | ROYACTIVEX KS
RINSE X3 | 3 | RT | 100 | 100 | GRM | NEAR CAND OP EXTRA
FULL EXTRACT
MON WASH KUPCS
MON WASH | 25 |  |  | 1 | GRM | PERMANGANAT
|  |  |  | 1 | K/G | WATER
|  |  |  | 5 | K/G | KUPCS BOLL
NEUTRALIZATION | 5 | 30 | 60 | 100 | GRM | ROYACTIVEX KS
RINSE X3 | 3 | RT | 100
CLEAN UP | 10 | 60 | 60 | 500 | GRM | PEROXIDE
|  |  |  | 50 | GRM | COUSTIC SODA
|  |  |  | 150 | GRM | NEAR CAND OP EXTRA
RINSE X3 | 3 | RT | 100
BIOPOLISHING | 7 | 55 | 60 | 80 | GRM | LAVA CELL BNG
|  |  |  | 50 | GRM | A.ACID. PH/55
RINSE X3 | 3 | RT | 100
WASH.TINT | 2 | 40 | 60 | 2 | M/L | BROWN BL
DRAIN |  |  |  | 200 | GRM | SALT
SOFT | 3 | RT | 60 | 2 | K/G | SOFTAN NYX FLAKE
EXTRACT & DRYER