## HR.00253
dcr
DATE | 2026-03-16 |  |  | FINISH NAME |  | HR.00253
FINISHER:CODE | HGUYS 5901 |  |  |  |  | DRYPROCESS.AND WET PROCES
MODEL:CODE | 331D2488
SAP CODE | 51311390 | [7 empty] | KAMEL
FABRIC:CODE | DNM:D1736-B STR G1
QUANTITY | 4 PCS
ROLL:CODE | ROLL:636137
FAB. WEIGHT
UNITS
TYPE MACHINE
DRYING TIME (Min.) :
COMMENTS:
| LIGHT |  |  | WASH:SUPERVISOR:MARWAN/ATIF
| E | of | 1 |  |  |  | Supplier | PH Value
ACTION | TIME | TEMP | Liters | AMT | UNITS | Chemicals
HAND SAND | WASH ASPER TARGET
TACKING
DESIZE | 10 | 40 | 100 | 200 | GRM | ALPHA AMYLASE-LAVA ZYME AEN 01 %2
|  |  |  | 50 | GRM | DISPERS %05
RINSE X3 | 3 | RT | 150 | 200 | GRM | LUBRICANT %2
COMBO ENZYM | 35 | 40 | 80 | 80 | GRM | ROYA ENZYMES %1
|  |  |  | 40 | GRM | ROYACELL NTE NEUTRAL ENZYM %0,5
|  |  |  | 40 | GRM | DISPERS %05
RINSE X2 | 2 | RT | 150 | 15 | K/G | NEW STONE
WASH | 5 | RT | 200 | 200 | GRM | SODA ASH %2
RINSE X2 | 3 | RT | 150
HYPO/BLEACH | 6 | RT | 100 | 10 | K/G | HYPO
RINSE X2 | 3 | RT | 150 | 50 | GRM | COUSTIC SODA
HYPO/BLEACH | 2 | RT | 100 | 5 | K/G | HYPO
RINSE X2 | 3 | RT | 150 | 50 | GRM | COUSTIC SODA
NEUTRALIZATION | 2 | 35 | 100 | 100 | GRM | ROYACTIVEX KS
| 3 | RT | 150
OZON AKTIVATOR
WASH PROCESS | 5 | RT |  | 200 | GRM | INDYGO KAAN WATENOL NWA %20
DRAIN | 5 |  |  | 800 | GRM | WATER %80
EXTRACT:1 MUNITES | 1
OZON %40 | 20
PP.SPRAY
|  |  |  | 200 | GRM | HYPO
|  |  |  | 10 | GRM | PERMENGANATE
|  |  |  | 800 | GRM | WATER
NEUTRALIZATION | 5 | RT | 100 | 100 | GRM | ROYACTIVEX KS
RINSE | 2 | RT | 150
CLEAN UP | 8 | 60 | 100 | 300 | GRM | PEROXIDE
|  |  |  | 100 | GRM | COUSTIC SODA
|  |  |  | 100 | GRM | NEAR CAND OP EXTRA
RINSE | 2 | RT | 150
BIOPOLISHING | 10 | 55 | 100 | 200 | GRM | LAVA CELL BNG
|  |  |  | 50 | GRM | A.ACID. PH/55
RINSE | 2 | RT | 150
WASH.TINT | 3 | 40 | 100 | 3 | M/L | BROWN GGL
|  |  |  | 1 | M/L | YELLOW
DRAIN |  |  |  | 300 | GRM | SALT
SOFT | 2 | RT | 100 | 2 | K/G | SOFTAN NYX FLAKE
EXTRACT & DRYER