## HR.00255
dcr
DATE | 28/4/2026 |  |  | FINISH NAME |  | HR 255
FINISHER:CODE | HGUYS5946
MODEL:CODE
SAP CODE | 7075J1-BB
FABRIC:CODE | TWIN DRAGON
QUANTITY
ROLL:CODE
FAB. WEIGHT
UNITS
TYPE MACHINE
DRYING TIME (Min.) :
COMMENTS:
WASH:SUPERVISOR:MARWAN/ATIF
| E | of | 1 |  |  |  | Supplier | PH Value
ACTION | TIME | TEMP | Liters | AMT | UNITS | Chemicals
ASPER ORJ SAMPLER
DESIZE | 10 | 50 | 100 | 1 | GRM | LAVA SPERSE
DRAIN | 1 | RT |  | 1 | GRM | LUBRICANT
ENZYME STONE WASH | 20 | 40 | 60 | 30 | GRM | ROSPERSE
|  |  |  | 7 | K/G | NEW STONE
RINSE | 1 | 50 |  | 30 | GRM | ROYA ZYME
DRAIN | 1 | RT
BIOPOLISH | 7 | 50 | 100 | 100 | GRM | LAVA CELL BNG
|  |  |  | 10 | GRM | ACETIC ACID
RINSE | 2 | RT | 100
TINT | 3 | 40 | 100 | 1 | M/L | YELLOW
|  |  |  | 2 | M/L | BROWN,GGL
DARIN |  |  |  |  | GRM | SALT
|  | ON SAME BATH |  |  |  | PH/4,5/5
SOFT | 3 | RT | 100 | 1 | K/G | ANTI OZON SOFT
EXTRACT & DRYER |  |  |  | 10 | GRM | A.ACID
DAMAGE