## HR.00258
dcr
DATE | 2026-02-24 |  |  | FINISH NAME |  | HR.00258
FINISHER:CODE | HGUYS5923 |  |  |  |  | DRYPROCESS.AND WET PROCES
MODEL:CODE | SP263310006 BAGGY
SAP CODE | 51311389 | [7 empty] | KAMEL
FABRIC:CODE | TWIN DRAGON 7075J1-BB1
QUANTITY | 1 PCS
ROLL:CODE | ROLL:9030068
FAB. WEIGHT
UNITS
TYPE MACHINE
DRYING TIME (Min.) :
COMMENTS:
| MID |  |  | WASH:SUPERVISOR:FETAH/ATIF
| E | of | 1 |  |  |  | Supplier | PH Value
ACTION | TIME | TEMP | Liters | AMT | UNITS | Chemicals
WHISKERS | WASH ASPER TARGET
HAND SAND
TACKING
DESIZE |  | 40 |  |  | GRM | ALPHA AMYLASE-LAVA ZYME AEN 01 %2
RINSE X3 | 3 | RT |  |  | GRM | LUBRICANT %2
BIOPOLISHING |  | 55 |  |  | GRM | LAVA CELL BNG
[5 empty] | GRM | A.ACID. PH/55
RINSE | 2 | RT
WASH |  | RT |  |  | GRM | SODA ASH %2
RINSE X3 | 3 | RT
WASH CLEAN UP |  | 40 |  |  | GRM | COUSTIC SODA
RINSE X3 | 3 |  |  |  | GRM | PEROXIDE. %5
NEUTRALIZATION | 5 | 50 |  |  | GRM | ROYACTIVEX KS
RINSE | 2 | RT
EXTRACT & DRYER
PP.SPRAY
|  |  |  | 100 | GRM | HYPO
|  |  |  | 5 | GRM | PERMENGANATE
|  |  |  | 900 | GRM | WATER
NEUTRALIZATION | 5 | 50 |  |  | GRM | ROYACTIVEX KS
RINSE | 2 | RT
BIOPOLISHING |  | 55 |  |  | GRM | LAVA CELL BNG
[5 empty] | GRM | A.ACID. PH/55
RINSE | 2 | RT
SOFT |  | RT |  |  | K/G | SOFTAN NYX FLAKE
EXTRACT & DRYER