## HR.000259
dcr
DATE | 2026-02-27 |  |  | FINISH NAME |  | HR.000259
FINISHER:CODE | HGUYS 5583 OPT-DNM |  |  |  |  | DRYPROCESS.AND WET PROCES
MODEL:CODE
SAP CODE | [8 empty] | KAMEL
FABRIC:CODE | DNM:
FABRIC:CODE
QUANTITY | 1 PCS
ROLL:CODE
FAB. WEIGHT
UNITS
TYPE MACHINE
DRYING TIME (Min.) :
COMMENTS:
WASH:SUPERVISOR:FETAH
| E | of | 1 |  |  |  | Supplier | PH Value
ACTION | TIME | TEMP | Liters | AMT | UNITS | Chemicals
HAND SAND | ASPER.ORJ.SAMPLER
DESIZE |  | 40 |  |  | GRM | ALPHA AMYLASE-LAVA ZYME AEN 01 %2
[5 empty] | GRM | PROTECTOR LY%3
RINSE X2 | 2 | RT |  |  | GRM | LUBRICANT %2
ENZYMES STONE |  | 40 |  |  | GRM | ROYACELL NTE NEUTRAL ENZYM %1
[5 empty] | GRM | DISPERS %05
RINSE X2 | 2 | RT |  |  | K/G | MINI STONE
BLEACH X2 |  | RT |  |  | K/G | HYPO
[5 empty] | GRM | COUSTIC SODA
RINSE X2 | 2 | RT
BLEACH X2 |  | RT |  |  | K/G | HYPO
RINSE X1 | 1 | RT |  |  | GRM | COUSTIC SODA
BLEACH X2 |  | RT |  |  | K/G | HYPO
RINSE X1 | 1 | RT |  |  | GRM | COUSTIC SODA
NEUTRALIZATION | 5 | RT |  |  | GRM | PEROXIDE
RINSE X2 | 2 | RT |  |  | GRM | NEAR CAND OP EXTRA
EXTRACT & DRYER
PP:SPRAY
PP.SPRAY |  |  |  | 5 | GRM | PERMENGANATE
|  |  |  | 100 | GRM | HYPO
|  |  |  | 900 | K/G | WATER
MON WASH
MON WASH |  |  |  |  | GRM | PERMANGANAT
[5 empty] | K/G | NEW STONE
[5 empty] | K/G | WATER
NEUTRALIZATION | 5 | RT |  |  | GRM | ROYACTIVEX KS
RINSE |  | RT
CLEAN UP |  | 55 |  |  | GRM | PEROXIDE
[5 empty] | GRM | NEAR CAND OP EXTRA
RINSE X2 | 2 | RT
WASH.TINT |  | 40 |  |  | M/L | BROWN GGL
[5 empty] | M/L | YELLOW
DRAIN |  |  |  |  | GRM | SALT
|  | ON SAME BATH |  |  |  | PH/4,5/5
SOFT |  | RT |  |  | K/G | ANTI OZON SOFT
EXTRACT & DRYER |  |  |  |  | GRM | SITRIC.ACID