## HR.00023
dcr
DATE | 2023-09-12 |  |  | FINISH NAME |  | HR.00026
FINISHER:CODE | [5 empty] | Scrapping (LA) |  | Pigment Spray?
MODEL:CODE | [5 empty] | Whiskers+ exetended? |  | PPSpray?
SAP CODE | [5 empty] | Cheveron? |  | Resin Spray? |  | KAMEL
FABRIC:CODE | [5 empty] | Back knee Whisker? |  | 3D on Whiskers?
QUANTITY | 1 PCS |  |  |  |  | Knee star? |  | Zigzag?
ROLL:CODE | [5 empty] | Hem whiskers? |  | Coating Spray?
FAB. WEIGHT | [5 empty] | Tacking? |  | Sponge?
UNITS | [5 empty] | Hot Press? |  | Net - Tie?
TYPE MACHINE | [5 empty] | Grinding? |  | Pigment Spots ?
DRYING TIME (Min.) : | [5 empty] | Damage? |  | Oven ?
COMMENTS: | [5 empty] | Patch? |  | Laser ?
PAGE |  |  |  | WASH:SUPERVISOR:ASSEAM
| E | of | 1 |  |  |  |  | Supplier | PH Value
ACTION | TIME | TEMP | Liters | AMT | UNITS | Chemicals
REZIN DIP |  |  |  |  | 750 | GRM | NEAR NOFELDING RTV
EXTRACT | 40. SECOND |  |  |  | 250 | GRM | NEARFINISH GLOSSE
[5 empty] | 7 | GRM | NEARDIR-L-BROWN 2 GL
DRYING | 30 | 80 |  |  | 4 | GRM | NEARDIR-BROWN.RK
DRYING | 30 | 100 |  |  | 4 | K/G | WATER
WHISKER | WASH. PROCESS ASPER FOTO
HAND SAND
TACKING
GRINDING
DESIZE | 10 | 50 | 50 | 1 | GRM | LAVA SPERSE
|  |  |  | 1 | GRM | ALPHA AMYLASE-LAVA ZYME AEN 01
|  |  |  | 1 | GRM | METABULSILFIT
DRAIN |  |  |  | 1 | GRM | LUBRICANT
WATER FREE ENZYME WASHING | 30 |  |  | 20 | GRM | LAVA CELL NSY
|  |  |  | 7 | KG | OLD STONE
|  |  |  | 200 | KG | KKT POWDER
RINSE | 3 | RT
FULL EXTRACT
RANDOM.BLEACH | 15 |  | 30 | 2 | GRM | PERMANGANAT
|  |  |  | 500 | GRM | HYPO
|  |  |  | 50 | PCS | TOWEL
NEUTRALIZATION | 5 | RT | 50 | 200 | GRM | ROYACTIVEX KS
RINSE | 2 | RT | 100
HYPO BLEACH | 5 | RT | 50 | 2 | K/G | HYPO
|  |  |  | 50 | GRM | SODA ASH
NEUTRALIZATION | 5 | RT | 50 | 200 | GRM | ROYACTIVEX KS
RINSE | 2 | RT | 100
GRINDING&DAMAGE
EXTRACT & DRYER
HYPO/PP |  |  |  | 200 | GRM | HYPO
|  |  |  | 5 | GRM | PERMENGANATE
|  |  |  | 800 | GRM | WATER
NEUTRALIZATION | 5 | 40 | 50 | 200 | GRM | ROGE CON MEX B
RINSE | 2 | RT | 100
BIOPOLISHING | 7 | RT | 50 | 300 | GRM | NEAR.STONE.RG90.PLUS
RINSE | 2 | RT | 100
PH/4,5
SOFT | 5 | ON SAME BATH |  | 3 | K/G | ROYA NYI. ANTI OZON SOFT
|  | RT | 50 | 200 | GRM | NEARFINISH.CF.622
EXTRACT & DRYER