## HR.000260
dcr
DATE | 2026-03-15 |  |  | FINISH NAME |  | HR.000260
FINISHER:CODE | HGUYS 5734 OPT-DNM |  |  |  |  | DRYPROCESS.AND WET PROCES
MODEL:CODE | 331D2486
SAP CODE | 51311443 | [7 empty] | KAMEL
FABRIC:CODE | DNM:D2024-C STR T1
QUANTITY | 2 PCS
ROLL:CODE | ROLL:519498
FAB. WEIGHT
UNITS
TYPE MACHINE
DRYING TIME (Min.) :
COMMENTS:
WASH:SUPERVISOR:FETAH&AHMED MAGDE
| E | of | 1 |  |  |  | Supplier | PH Value
ACTION | TIME | TEMP | Liters | AMT | UNITS | Chemicals
HAND SAND | ASPER.ORJ.SAMPLER
TACKING
DESIZE |  | 40 |  |  | GRM | ALPHA AMYLASE-LAVA ZYME AEN 01 %2
[5 empty] | GRM | PROTECTOR LY%3
RINSE X2 | 2 |  |  |  | GRM | LUBRICANT %2
ENZYMES STONE |  | 40 |  |  | GRM | ROYACELL NTE NEUTRAL ENZYM %1
RINSE X2 | 2 | RT |  |  | GRM | DISPERS %05
BLEACH |  | RT |  |  | K/G | HYPO
RINSE X1 | 1 | RT |  |  | GRM | COUSTIC SODA
BLEACH |  | RT |  |  | K/G | HYPO
RINSE X1 | 1 | RT |  |  | GRM | COUSTIC SODA
NEUTRALIZATION | 5 | RT |  |  | GRM | PEROXIDE
RINSE X2 | 2 | RT |  |  | GRM | NEAR CAND OP EXTRA
EXTRACT & DRYER
GRINDING | PP:SPRAY
HYPO/PP |  |  |  | 10 | GRM | PERMENGANATE
RINSE X1 |  |  |  | 200 | GRM | HYPO
FULL EXTRACT |  |  |  | 800 | K/G | WATER
MON WASH
MON WASH | 15 |  |  |  | GRM | PERMANGANAT
[5 empty] | GRM | HYPO
[5 empty] | K/G | NEW STONE
[5 empty] | K/G | WATER
NEUTRALIZATION | 5 | RT |  |  | GRM | ROYACTIVEX KS
RINSE X2 | 2 | RT
CLEAN UP |  | 55 |  |  | GRM | PEROXIDE
[5 empty] | GRM | NEAR CAND OP EXTRA
RINSE X2 | 2 | RT
BIOPOLISHING |  | 55 |  |  | GRM | LAVA CELL BNG
[5 empty] | GRM | A.ACID. PH/55
U | 2 | RT
WASH.TINT |  | 40 |  |  | M/L | BROWN GGL
[5 empty] | M/L | YELLOW
DRAIN |  |  |  |  | GRM | SALT
|  | ON SAME BATH |  |  |  | PH/4,5/5
SOFT |  | RT |  |  | K/G | ANTI OZON SOFT
EXTRACT & DRYER |  |  |  |  | GRM | SITRIC.ACID