## HR.000261
dcr
DATE | 2026-03-15 |  |  | FINISH NAME |  | HR.000261
FINISHER:CODE | HGUYS 5769 OPT-DNM |  |  |  |  | DRYPROCESS.AND WET PROCES
MODEL:CODE | 331D2448
SAP CODE | 51311443 | [7 empty] | KAMEL
FABRIC:CODE | DNM:2024-C STR T1
QUANTITY | 2 PCS
ROLL:CODE | ROLL:519498
FAB. WEIGHT
UNITS
TYPE MACHINE
DRYING TIME (Min.) :
COMMENTS:
WASH:SUPERVISOR:FETAH&AHMED MEGDE
| E | of | 1 |  |  |  | Supplier | PH Value
ACTION | TIME | TEMP | Liters | AMT | UNITS | Chemicals
HAND SAND | ASPER.ORJ.SAMPLER
DESIZE |  | 40 |  |  | GRM | ALPHA AMYLASE-LAVA ZYME AEN 01 %2
[5 empty] | GRM | PROTECTOR LY%3
RINSE X3 |  |  |  |  | GRM | LUBRICANT %2
ENZYMES STONE |  | 40 |  |  | GRM | ROYACELL NTE NEUTRAL ENZYM %1
RINSE | 2 | RT |  |  | GRM | DISPERS %05
BLEACH |  | RT |  |  | K/G | HYPO
[5 empty] | GRM | COUSTIC SODA
NEUTRALIZATION | 5 | RT |  |  | GRM | PEROXIDE
RINSE | 2 | RT |  |  | GRM | NEAR CAND OP EXTRA
EXTRACT & DRYER
RINSE X1
FULL EXTRACT
MON WASH
MON WASH |  |  |  |  | GRM | PERMANGANAT
[5 empty] | K/G | NEW STONE
[5 empty] | K/G | WATER
NEUTRALIZATION | 5 | RT |  |  | GRM | ROYACTIVEX KS
RINSE |  | RT
EXTRACT & DRYER
PP.SPRAY
HYPO/PP |  |  |  | 5 | GRM | PERMENGANATE
|  |  |  | 200 | GRM | HYPO
|  |  |  | 800 | K/G | WATER
NEUTRALIZATION | 5 | RT |  |  | GRM | ROYACTIVEX KS
RINSE |  | RT
CLEAN UP |  | 55 |  |  | GRM | PEROXIDE
[5 empty] | GRM | NEAR CAND OP EXTRA
RINSE | 2 | RT
BIOPOLISHING |  | 55 |  |  | GRM | LAVA CELL BNG
[5 empty] | GRM | A.ACID. PH/55
RINSE | 2 | RT
WASH.TINT |  | 40 |  |  | M/L | BROWN GGL
[5 empty] | M/L | YELLOW
DRAIN |  |  |  |  | GRM | SALT
|  | ON SAME BATH |  |  |  | PH/4,5/5
SOFT |  | RT |  |  | K/G | ANTI OZON SOFT
EXTRACT & DRYER |  |  |  |  | GRM | SITRIC.ACID