## HR.00262
dcr
DATE | 2026-02-27 |  |  | FINISH NAME |  | HR.00262
FINISHER:CODE | HGUYS5816 |  |  |  |  | DRYPROCESS.AND WET PROCES
MODEL:CODE
SAP CODE | [8 empty] | KAMEL
FABRIC:CODE
QUANTITY
ROLL:CODE
FAB. WEIGHT
UNITS
TYPE MACHINE
DRYING TIME (Min.) :
COMMENTS:
| DARK/MID |  |  | WASH:SUPERVISOR:FETAH
| E | of | 1 |  |  |  | Supplier | PH Value
ACTION | TIME | TEMP | Liters | AMT | UNITS | Chemicals
WHISKERS | WASH ASPER TARGET
HAND SAND
DESIZE |  | 40 |  |  | GRM | ALPHA AMYLASE-LAVA ZYME AEN 01 %2
DRAIN | 1 |  |  |  | GRM | LUBRICANT %2
WATER FREE ENZYME WASHING |  |  |  | 2 | GRM | ASUCELL WF
RINSE X3 | 3 | RT |  | 200 | GRM | ASU WASH BOOSTER
WASH |  | RT |  |  | GRM | SODA ASH %2
RINSE X3 | 3 | RT
CLEAN UP |  | 60 |  |  | GRM | PEROXIDE
[5 empty] | GRM | COUSTIC SODA
[5 empty] | GRM | NEAR CAND OP EXTRA
RINSE | 2 | RT
EXTRACT & DRYER
PP.SPRAY
|  |  |  | 200 | GRM | HYPO
|  |  |  | 10 | GRM | PERMENGANATE
|  |  |  | 800 | GRM | WATER
NEUTRALIZATION | 3 | RT |  |  | GRM | ROYACTIVEX KS
RINSE X3 | 2 | RT
BIOPOLISHING |  | 55 |  |  | GRM | LAVA CELL BNG
[5 empty] | GRM | A.ACID. PH/55
RINSE | 2 | RT
WASH.TINT |  | 40 |  |  | M/L | BROWN GGL
[5 empty] | M/L | YELLOW
DRAIN |  |  |  |  | GRM | SALT
SOFT |  | RT |  |  | K/G | SOFTAN NYX FLAKE
EXTRACT & DRYER