## HR.00264
dcr
DATE | 2026-03-08 |  |  | FINISH NAME |  | HR.00264
FINISHER:CODE | HGUYS5861 |  |  |  |  | DRYPROCESS.AND WET PROCES
MODEL:CODE | SP263310006 BAGGY
SAP CODE | 51311388 | [7 empty] | KAMEL
FABRIC:CODE | TWIN DRAGON 7075J1-UB1
QUANTITY | 4 PCS
ROLL:CODE | ROLL:250371
FAB. WEIGHT
UNITS
TYPE MACHINE
DRYING TIME (Min.) :
COMMENTS:
| MID |  |  | WASH:SUPERVISOR:FETAH
| E | of | 1 |  |  |  | Supplier | PH Value
ACTION | TIME | TEMP | Liters | AMT | UNITS | Chemicals
WHISKERS | WASH ASPER TARGET
HAND SAND
DESIZE |  | 40 |  |  | GRM | ALPHA AMYLASE-LAVA ZYME AEN 01 %2
DRAIN | 1 |  |  |  | GRM | LUBRICANT %2
WATER FREE ENZYME WASHING |  |  |  | 2 | GRM | ASUCELL WF
RINSE X2 | 2 | RT |  | 200 | GRM | ASU WASH BOOSTER
WASH |  | RT |  |  | GRM | SODA ASH %2
RINSE X2 | 2 | RT
OZON AKTIVATOR
WASH PROCESS | 5 | RT |  |  | GRM | INDYGO KAAN WATENOL NWA %20
DRAIN | 5 |  |  |  | K/G | WATER %80
EXTRACT:1 MUNITES | 1
OZON %40
PP.SPRAY
|  |  |  | 200 | GRM | HYPO
|  |  |  | 10 | GRM | PERMENGANATE
|  |  |  | 800 | GRM | WATER
NEUTRALIZATION | 5 | RT |  |  | GRM | ROYACTIVEX KS
RINSE X2 | 2 | RT
CLEAN UP |  | 60 |  |  | GRM | PEROXIDE
[5 empty] | GRM | COUSTIC SODA
[5 empty] | GRM | NEAR CAND OP EXTRA
RINSE X2 | 2 | RT
BIOPOLISHING |  | 55 |  |  | GRM | LAVA CELL BNG
[5 empty] | GRM | A.ACID. PH/55
RINSE X2 | 2 | RT
WASH.TINT |  | 40 |  |  | M/L | BROWN GGL
[5 empty] | M/L | YELLOW
[5 empty] | M/L | ORANGE
DRAIN |  |  |  |  | GRM | SALT
SOFT |  | RT |  |  | K/G | SOFTAN NYX FLAKE
EXTRACT & DRYER