## HR.000267
dcr
DATE | 29/03/26 |  |  | FINISH NAME |  | HR.000267
FINISHER:CODE | SONOMA |  |  |  |  | DRYPROCESS.AND WET PROCES
MODEL:CODE | 355260086
SAP CODE | [8 empty] | KAMEL
FABRIC:CODE | DNM D1914-A RGD T1
QUANTITY | 1
ROLL:CODE
FAB. WEIGHT
UNITS
TYPE MACHINE
DRYING TIME (Min.) :
COMMENTS:
WASH:SUPERVISOR:FETAH/AHMED MAGDE
| E | of | 1 |  |  |  | Supplier | PH Value
ACTION | TIME | TEMP | Liters | AMT | UNITS | Chemicals
HAND SAND
WASH AS TARGET
LICRA PROCESS |  | 45 |  |  | GRM | PROTECTOR LY%4
DESIZE |  | 50 |  |  | GRM | ALPHA AMYLASE-LAVA ZYME AEN 01 %2
[5 empty] | GRM | DISPERS %0,5
DRAIN | 1 |  |  |  | GRM | LUBRICANT %2
WATER FREE ENZYME WASHING |  |  |  | 3 | GRM | ASUCELL WF
RINSE X1 | 1 | 50 |  | 150 | GRM | ASU WASH BOOSTER
DRAIN | 1 |  |  | 5 | KG | STONE
WATER FREE ENZYME WASHING |  |  |  | 2 | GRM | ASUCELL WF
RINSE X1 | 1 | 50 |  | 150 | GRM | ASU WASH BOOSTER
DRAIN | 1 |  |  | 5 | KG | STONE
WASH CLEAN UP |  | 40 |  |  | GRM | SODA ASH
HYPO/BLEACH |  | 45 |  |  | GRM | COSTIC SODA
RINSE | 2 | RT |  |  | K/G | HYPO
CLEAN UP |  |  |  |  | GRM | PEROXIDE
RINSE X2 |  |  |  |  | GRM | NEAR CAND OP EXTRA
OZON AKTIVATOR
WASH PROCESS | 5 | RT |  |  | GRM | INDYGO KAAN WATENOL NWA %20
DRAIN | 5 |  |  |  | K/G | WATER %80
EXTRACT:1 MUNITES | 1
OZON %40
EXTRACT&DRY
HYPO/PP SPRAY |  |  |  |  | GRM | PERMENGANATE
[5 empty] | GRM | HYPO
[5 empty] | GRM | WATER
NEUTRALIZATION | 5 | RT |  |  | GRM | ROYACTIVEX KS
RINSE X3 | 3 | RT
CLEAN UP |  | 55 |  |  | GRM | PEROXIDE
RINSE X3 | 3 | RT |  |  | GRM | NEAR CAND OP EXTRA
BIOPOLISHING |  | 55 |  |  | GRM | LAVA CELL BNG
[5 empty] | GRM | A.ACID. PH/55
RINSE X3 | 3 | RT
WASH TINT |  | 40 |  |  | M/L | BROWN GGL
[5 empty] | ML | YELLLOW
DRAIN |  |  |  |  | GR | SALT
WASH SOFT |  | RT |  |  | K/G | SOFTAN NYX FLAKE
EXTRACT&DRY