## HR.00023
dcr
DATE | 2023-12-20 |  |  | FINISH NAME |  | HR.00027
FINISHER:CODE | HD.839 |  |  |  |  | DRYPROCESS.AND WET PROCES
MODEL:CODE | 331D2412 |  |  |  |  | 1-WHISKERS
SAP CODE | 5126587 |  |  |  |  | 2-HAND SAND |  |  | KAMEL
FABRIC:CODE | D1736.B.STRG.1 |  |  |  |  | 3-DESIZING
QUANTITY | 4 PCS |  |  |  |  | 4.STONE ENZYME
ROLL:CODE | [5 empty] | 5-PP.SPRAY
FAB. WEIGHT | [5 empty] | 6-BIOPOLISHING
UNITS | [5 empty] | 7-WASH.TINT
TYPE MACHINE | [5 empty] | 8-SOFT
DRYING TIME (Min.) :
COMMENTS:
PAGE |  |  |  | WASH:SUPERVISOR:ASSEAM
| E | of | 1 |  |  |  | Supplier | PH Value
ACTION | TIME | TEMP | Liters | AMT | UNITS | Chemicals
WHISKER | WASH.ASPER.ORJ.SAMPLER
HAND SAND
DESIZE |  | 50 |  | 1 | GRM | LAVA SPERSE
RINSE | 2 | RT |  | 1 | GRM | LUBRICANT
COMBO ENZYM |  | 45 |  |  | GRM | NEUTRAL.ENZYM.ROYA ZYME
[5 empty] | GRM | ROCELL NTE NEUTRAL ENZYM
[5 empty] | K/G | MINI STONE
RINSE | 2 | RT |  |  | GRM | ROSPERSE
BLEACH |  | RT |  |  | k/g | HYPOCHLORITE
[5 empty] | g/l | SODA.ASH
NEUTRALIZATION | 5 | RT |  |  | GRM | ROYACTIVEX KS
RINSE | 2 | RT
EXTRACT & DRYER
HYPO/PP |  |  |  | 200 | GRM | HYPO
|  |  |  | 5 | GRM | PERMENGANATE
|  |  |  | 800 | GRM | WATER
NEUTRALIZATION | 5 | RT |  |  | g/l | ROYACTIVEX KS
RINSE | 2 | RT
WASH.TINT |  | 45 |  |  | M/L | YELLOW
[5 empty] | M/L | Turquoise
DARIN |  |  |  | 500 | GRM | SALT
WASH SILICON |  | 40 |  |  | g/l | ANTI OZON SOFT
EXTRACT&DRY |  |  |  |  | g/l | A.ACID. PH/5