## HR.000270
dcr
DATE | 2026-04-04 |  |  | WASH:CODE |  | HR.000270
FINISHER:CODE | HBLK1235 | [5 empty] | LASER MARKER
MODEL:CODE | S263310017
SAP CODE | 51311460
FABRIC:CODE | YIXING LUCKY LP1483N8
QUANTITY | 6 PCS
ROLL:CODE | 352149
FAB. WEIGHT
UNITS
TYPE MACHINE
DRYING TIME (Min.) :
COMMENTS:
PAGE | RINSE / FIT&WASH |  |  | WASH:SUPERVISOR:FETTAH
| E | of | 1 |  |  |  | Supplier | PH Value
ACTION | TIME | TEMP | Liters | AMT | UNITS | Chemicals
RINSE X2 | INSIDE OUT WASH. ( ثلاث مرات دقيقه تشغيل ٢ دقيقه تخمير
WASH FIX | 5 | 45 | 30 | 150 | K/G | NEAR FIX FRK %5
RINSE X2 | 2 | RT | 60 | 50 | GRM | A.ACID. PH/5
SAME WATER
WASH SOFT | 3 | RT | 30 | 2 | K/G | SOFTAN NYX FLAKE
EXTRACT&DRY