## HR.000271
DATE | 2026-05-04 |  |  | WASH:CODE |  | HR.000271
FINISHER:CODE | BOULDER |  |  |  |  | DRYPROCESS.AND WET PROCES
MODEL:CODE | 355260086 ULR BAGGY
SAP CODE | FROM BULK / 355260086 | [7 empty] | KAMEL
FABRIC:CODE | DNM D1914-A RGD T1
QUANTITY | 3
ROLL:CODE
FAB. WEIGHT
UNITS
TYPE MACHINE
DRYING TIME (Min.) :
COMMENTS:
PAGE | FREE.DEVELOPMENT |  |  | WASH:SUPERVISOR:SAYED
| E | of | 1 |  |  |  | Supplier | PH Value
ACTION | TIME | TEMP | Liters | AMT | UNITS | Chemicals
HAND SAND
GRINDING
LICRA PROCESS |  | 40 |  |  | GRM | PROTECTOR LY%4
DESIZE |  | 50 |  |  | GRM | LAVA SPERSE
RINSE X3 | 2 | RT |  |  | GRM | LUBRICANT %2
STONE ENYMES |  | 40 |  | 2 | GR/LT | NEUTRAL.ENZYM.ROYA ZYME %2
|  |  |  | 15 | K/G | NEW STONE
|  |  |  | 5 | GRM | BROWN GGL
|  |  |  | 0.5 | GRM | BROWN BL
RINSE | 2 | RT |  | 500 | GRM | SALT
HYPO/BLEACH |  | RT |  |  | GRM | HYPO
RINSE | 2 | RT |  |  | GRM | COUSTIC SODA
NEUTRALIZATION | 5 | 50 |  |  | GRM | ROYACTIVEX KS
RINSE | 2 | RT
EXTRACT&DRY
PP SPRAY |  |  |  | 10 | GRM | PERMENGANATE
|  |  |  | 200 | GRM | HYPO
|  |  |  | 800 | K/G | WATER
NEUTRALIZATION | 5 | RT |  |  | GRM | ROYACTIVEX KS
RINSE | 2 | RT
BIOPOLISHING |  | 55 |  |  | GRM | LAVA CELL BNG
[5 empty] | GRM | A.ACID. PH/55
RINSE | 2 | RT
IF NEEDED
WASH TINT |  | 45 |  |  | M/L | BROWN.G
DRAIN |  |  |  |  | GRM | SALT %10
ON SAME BATH
SOFT |  | RT |  |  | K/G | ANTI OZON SOFT
EXTRACT & DRYER |  |  |  |  | GRM | A.ACID