## HR.000274
dcr
DATE | 2026-05-04 |  |  | FINISH NAME |  | HR.000274
FINISHER:CODE | MARINA 4883 |  |  |  |  | DRYPROCESS.AND WET PROCES
MODEL:CODE | 355260086
SAP CODE | 355260086 FROM BULK | [7 empty] | KAMEL
FABRIC:CODE | D1914-A RGD T1
QUANTITY | 1
ROLL:CODE
FAB. WEIGHT
UNITS
TYPE MACHINE
DRYING TIME (Min.) :
COMMENTS:
WASH:SUPERVISOR:FETAH/AHMED MAGDE
| E | of | 1 |  |  |  | Supplier | PH Value
ACTION | TIME | TEMP | Liters | AMT | UNITS | Chemicals
WASH AS TARGET
DESIZE | 5 | 40 |  |  | GRM | ALPHA AMYLASE-LAVA ZYME AEN 01 %2
[5 empty] | GRM | DISPERS %0,5
DRAIN | 1 |  |  |  | GRM | LUBRICANT %2
ENZYM WASH | 15 | 50 |  | 3 | GRM | NTE
RINSE X1 | 1 |  |  | 1 | GRM | ACID PH=4.5-5
DRAIN | 1
WASH CLEAN UP | 5 | 25 |  |  | GRM | SODA ASH
WASH TINT |  | 25 |  |  | M/L | BROWN B
ML
DRAIN |  |  |  |  | GR
WASH SOFT |  | RT |  |  | K/G | SOFTAN NYX FLAKE
EXTRACT&DRY