## HR.00030
dcr
DATE | 2024-02-18 |  |  | FINISH NAME |  | HR.00030
FINISHER:CODE | HM.1134 |  |  |  |  | DRYPROCESS.AND WET PROCES
MODEL:CODE | HGUSYS5006 |  |  |  |  | 1-WHISKERS
SAP CODE | 5128322/5128313 |  |  |  |  | 2-HAND SAND |  |  | KAMEL
FABRIC:CODE | DANM:D.1736.B.STRG.1 |  |  |  |  | 3-TACKING
FABRIC:CODE | TWIN.DRAGON.F716M2.SM3T |  |  |  |  | 4-DESIZING
QUANTITY | 4 PCS |  |  |  |  | 5.STONE ENZYME
ROLL:CODE | [5 empty] | 6.BLEACH
FAB. WEIGHT | [5 empty] | 7-PP.SPRAY
UNITS | [5 empty] | 8-BIOPOLISHING
TYPE MACHINE | [5 empty] | 9-WASH.TINT
DRYING TIME (Min.) : | [5 empty] | 10-SOFT
COMMENTS:
PAGE |  |  |  | WASH:SUPERVISOR:ASSEAM
| E | of | 1 |  |  |  | Supplier | PH Value
ACTION | TIME | TEMP | Liters | AMT | UNITS | Chemicals
WHISKER | WASH.ASPER.ORJ.SAMPLER
HAND SAND
DESIZE |  | 45 |  | 1 | GRM | LAVA SPERSE
RINSE | 2 | RT |  | 1 | GRM | LUBRICANT
ENZYMES.STONE |  | 40 |  |  | GRM | NEUTRAL.ENZYM.ROYA ZYME
[5 empty] | K/G | MINI STONE
RINSE | 2 | RT |  |  | GRM | ROSPERSE
COOL STONE |  | RT |  |  | K/G | MINI STONE
[5 empty] | GRM | DISPERS
WASH |  | 40 |  |  | GRM | SODA ASH
[5 empty] | GRM | DISPERS
RINSE | 2 | RT
BLEACH |  | 40 |  |  | k/g | HYPOCHLORITE
[5 empty] | g/l | SODA.ASH
NEUTRALIZATION | 5 | RT |  |  | GRM | ROYACTIVEX KS
RINSE | 2 | RT |  |  | GRM | NEAR CAND OP EXTRA
EXTRACT&DRY
HYPO/PP |  |  |  | 200 | GRM | HYPO
|  |  |  | 5 | GRM | PERMENGANATE
|  |  |  | 800 | GRM | WATER
NEUTRALIZATION | 5 | RT |  |  | GRM | ROYACTIVEX KS
RINSE | 2 | RT
WASH TINT |  | 40 |  |  | M/L | ORANJ
[5 empty] | M/L | BLACK
[5 empty] | M/L | BROWN GGL
DRAIN |  |  |  |  | K/G | SALT
WASH SILICON |  | RT |  |  | K/G | ANTI OZON SOFT
[5 empty] | GRM | ROYA HDF HIDROFILIK SILIKON
EXTRACT&DRY |  |  |  |  | g/l | A.ACID. PH/5