## HR.00031
dcr
DATE | 2024-02-29 |  |  | FINISH NAME |  | HR.00031
FINISHER:CODE | HD.1135 |  |  |  |  | DRYPROCESS.AND WET PROCES
MODEL:CODE | 331D24478,DARK,BOOT |  |  |  |  | 1-WHISKERS
SAP CODE | 5128755 |  |  |  |  | 2-HAND SAND |  |  | KAMEL
FABRIC:CODE | DNM:D.1736.B.STRG.1 |  |  |  |  | 3-TACKING
FABRIC:CODE | TWIN.DRAGON.F716M2.SM3T |  |  |  |  | 4-DESIZING
QUANTITY | 3 PCS |  |  |  |  | 5.WATER.LESS ENZYMES AND TINT
ROLL:CODE | [5 empty] | 6-PP.SPRAY
FAB. WEIGHT | [5 empty] | 7-BIOPOLISHING
UNITS | [5 empty] | 8-WASH.TINT
TYPE MACHINE | [5 empty] | 9-SOFT
DRYING TIME (Min.) :
COMMENTS:
PAGE |  |  |  | WASH:SUPERVISOR:ASSEAM
| E | of | 1 |  |  |  | Supplier | PH Value
ACTION | TIME | TEMP | Liters | AMT | UNITS | Chemicals
WHISKER | WASH.ASPER.ORJ.SAMPLER
HAND SAND
TACKING
DESIZE | 5 | 50 |  |  | GRM | LAVA SPERSE
DRAIN | 5 |  |  |  | GRM | LUBRICANT
WATER FREE ENZYME WASHING |  |  |  | 15 | GRM | LAVA CELL NSY
[5 empty] | K/G | MINI STONE
[5 empty] | GRM | BROWN. G
[5 empty] | GRM | BROWN B
[5 empty] | GRM | YELLOW
|  |  |  | 100 | GRM | KKT POWDER
RINSE X2 | 2
WASH |  | RT |  |  | GRM | SODA.ASH
RINSE | 2 | RT |  |  | GRM | DISPER
EXTRACT&DRY
HYPO/PP |  |  |  | 200 | GRM | HYPO
|  |  |  | 5 | GRM | PERMENGANATE
|  |  |  | 800 | GRM | WATER
NEUTRALIZATION | 5 | RT |  |  | GRM | ROYACTIVEX KS
RINSE | 2 | RT
CLEAN UP |  | 50 |  |  | K/G | PEROXIDE
[5 empty] | GRM | NEAR CAND OP EXTRA
RINSE | 2 | RT
WASH SILICON |  | RT |  |  | K/G | ANTI OZON SOFT
[5 empty] | GRM | ROYA HDF HIDROFILIK SILIKON
EXTRACT&DRY |  |  |  |  | g/l | A.ACID. PH/5