## HR.00032
dcr
DATE | 2024-07-04 |  |  | FINISH NAME |  | HR.00032
FINISHER:CODE | HGUYS 5541 |  |  |  |  | DRYPROCESS.AND WET PROCES
MODEL:CODE | 331D2486
SAP CODE | 51310978 | [7 empty] | KAMEL
FABRIC:CODE | TWIN DRAGON.7075J1-UB1
FABRIC:CODE
QUANTITY | 1 PCS
ROLL:CODE
FAB. WEIGHT
UNITS
TYPE MACHINE
DRYING TIME (Min.) :
COMMENTS:
PAGE |  |  |  | WASH:SUPERVISOR:MODA
| E | of | 1 |  |  |  | Supplier | PH Value
ACTION | TIME | TEMP | Liters | AMT | UNITS | Chemicals
WHISKER | WASH.ASPER.ORJ.SAMPLER
HAND SAND
TACKING
DESIZE | 10 | 50 | 30 | 1 | GRM | LAVA SPERSE
|  |  |  | 2 | GRM | ROLUX LSA
DRAIN |  |  |  | 1 | GRM | LUBRICANT
WATER FREE ENZYME WASHING | 10 |  |  | 10 | GRM | LAVA CELL NSY
|  |  |  | 100 | GRM | KKT POWDER
RINSE | 2 | RT | 60
CLEAN UP | 7 | 50 | 30 | 500 | GRM | PEROXIDE
RINSE | 2 | RT | 60 | 100 | GRM | NEAR CAND OP EXTRA
EXTRACT & DRYER
HYPO/PP |  |  |  | 200 | g/l | HYPO
|  |  |  | 5 | g/l | PERMENGANATE
NEUTRALIZATION | 5 | RT | 30 | 100 | g/l | ROYACTIVEX KS
RINSE |  | RT | 60
BIOPOLISHING | 7 | 55 | 30 | 150 | GRM | LAVA CELL BNG
|  |  |  | 30 | GRM | A.ACID. PH/55
RINSE | 2 | RT | 60
WASH.TINT | 5 | 40 | 30 | 6 | M/L | YELLOW
|  |  |  | 2 | M/L | BROWN G
|  |  |  | 1 | M/L | Turquoise
DRAIN |  |  |  | 200 | GRM | SALT
PH/4,5/5
SOFT | 5 | ON SAME BATH |  | 2 | K/G | ANTI OZON SOFT
|  | RT | 30 | 1 | GRM | SITRIC.ACID
EXTRACT & DRYER
LOCAL:TINT