## HR.00034
dcr
DATE | 2024-07-04 |  |  | FINISH NAME |  | HR.00034
FINISHER:CODE | HGUYS 5545 |  |  |  |  | DRYPROCESS.AND WET PROCES
MODEL:CODE | 331D2486
SAP CODE | 51310978 | [7 empty] | KAMEL
FABRIC:CODE | TWIN DRAGON.7075J1-UB1
FABRIC:CODE
QUANTITY | 4 PCS
ROLL:CODE
FAB. WEIGHT
UNITS
TYPE MACHINE
DRYING TIME (Min.) :
COMMENTS:
WASH:SUPERVISOR:MODA
| E | of | 1 |  |  |  | Supplier | PH Value
ACTION | TIME | TEMP | Liters | AMT | UNITS | Chemicals
GRINDING 6 LOCATIONS | ASPER.ORJ.SAMPLER
DESIZE | 10 | 50 | 30 | 1 | GRM | LAVA SPERSE
|  |  |  | 3 | GRM | ROLUX LSA
RINSE X3 | 2 |  | 60 | 1 | GRM | LUBRICANT
ENZYMES STONE | 25 | 40 | 20 | 1 | GRM | NEUTRAL.ENZYM.ROYA ZYME
|  |  |  | 10 | K/G | MINI STONE
|  |  |  | 1 | GRM | LAVA SPERSE
RINSE | 2 | RT |  | 1 | GRM | LUBRICANT
BLEACH | 10 | RT | 30 | 5 | k/g | HYPO
|  |  |  | 1 | GRM | SODA ASH
RINSE | 2 | RT | 60
BLEACH | 15 | RT | 30 | 5 | k/g | HYPO
|  |  |  | 1 | GRM | SODA ASH
NEUTRALIZATION | 5 | RT | 30 | 500 | M/L | PEROXIDE
RINSE | 2 | RT | 60
EXTRACT & DRYER
MON WASH
MON WASH | 15 |  |  | 3 | GRM | PERMANGANAT
|  |  |  | 15 | K/G | NEW STONE
|  |  |  | 1 | K/G | WATER
NEUTRALIZATION | 5 | RT | 30 | 100 | GRM | ROYACTIVEX KS
RINSE |  | RT | 60
CLEAN UP | 7 | 55 | 30 | 500 | M/L | PEROXIDE
|  |  |  | 100 | GRM | NEAR CAND OP EXTRA
RINSE | 2 | RT | 60
BIOPOLISHING | 7 | 55 | 30 | 150 | GRM | LAVA CELL BNG
|  |  |  | 1 | GRM | A.ACID. PH/55
RINSE | 2 | RT | 60
WASH.TINT | 5 | 40 | 30 | 2 | M/L | BROWN G
|  |  |  | 1 | M/L | YELLOW
DRAIN |  |  |  | 300 | GRM | SALT
PH/4,5/5
SOFT | 5 | ON SAME BATH |  | 2 | K/G | ANTI OZON SOFT
EXTRACT & DRYER |  | RT | 30 | 50 | GRM | SITRIC.ACID
LOCAL:TINT