## HR.00037
dcr
DATE | 2024-11-26 |  |  | FINISH NAME |  | HR.00037
FINISHER:CODE | HGUYS 5583 |  |  |  |  | DRYPROCESS.AND WET PROCES
MODEL:CODE | 331D2533
SAP CODE | 51311010 | [7 empty] | KAMEL
FABRIC:CODE | DNM:.7075J1-UB1
FABRIC:CODE
QUANTITY | 1 PCS
ROLL:CODE
FAB. WEIGHT
UNITS
TYPE MACHINE
DRYING TIME (Min.) :
COMMENTS:
WASH:SUPERVISOR:ASSEAM
| E | of | 1 |  |  |  | Supplier | PH Value
ACTION | TIME | TEMP | Liters | AMT | UNITS | Chemicals
HAND SAND | ASPER.ORJ.SAMPLER
DESIZE | 8 | 50 | 100 | 1 | GRM | LAVA SPERSE
|  |  |  | 2 | GRM | ROLUX LSA
RINSE X3 |  |  | 120 | 1 | GRM | LUBRICANT
ENZYMES STONE | 15 | 40 | 70 | 1 | GRM | NEUTRAL.ENZYM.ROYA ZYME
|  |  |  | 10 | K/G | MINI STONE
|  |  |  | 1 | GRM | LAVA SPERSE
RINSE | 2 | RT | 120 | 2 | GRM | LUBRICANT
BLEACH | 10 | RT | 100 | 5 | K/G | HYPO
|  |  |  | 120 | GRM | SODA ASH
RINSE | 2 | RT | 120
BLEACH | 10 | RT | 100 | 5 | K/G | HYPO
|  |  |  | 120 | GRM | SODA ASH
NEUTRALIZATION | 5 | RT | 100 | 500 | GRM | PEROXIDE
RINSE | 2 | RT | 120 | 100 | GRM | NEAR CAND OP EXTRA
EXTRACT & DRYER
GRINDING | MON WASH
HYPO/PP |  |  |  | 5 | GRM | PERMENGANATE
|  |  |  | 5 | GRM | AKTIVATOR
|  |  |  | 1 | K/G | WATER
MON WASH | 15 |  |  | 2 | GRM | PERMANGANAT
|  |  |  | 10 | K/G | NEW STONE
|  |  |  | 1 | K/G | WATER
NEUTRALIZATION | 5 | RT | 100 | 100 | g/l | ROYACTIVEX KS
RINSE |  | RT | 120
CLEAN UP | 5 | 55 | 100 | 500 | GRM | PEROXIDE
|  |  |  | 100 | GRM | NEAR CAND OP EXTRA
RINSE | 2 | RT | 120
WASH.TINT | 5 | 40 | 70 | 4 | M/L | BROWN GGL
|  |  |  | 1 | M/L | YELLOW
DRAIN |  |  |  | 400 | GRM | SALT
|  | ON SAME BATH |  |  |  | PH/4,5/5
SOFT | 3 | RT | 70 | 1 | K/G | ANTI OZON SOFT
EXTRACT & DRYER |  |  |  | 30 | GRM | SITRIC.ACID