## HR.0004
dcr
DATE | 2023-12-18 |  |  | FINISH NAME |  | HR.0004
FINISHER:CODE | HGUYS/1962 |  |  |  |  | DRYPROCESS.AND WET PROCES | 12-SOFT
MODEL:CODE | 33ID2426 |  |  |  |  | 1-WHISKERS
SAP CODE | 5126585 |  |  |  |  | 2-HAND SAND
FABRIC:CODE | DNM:D1736-B STR G1 |  |  |  |  | 3-TAKING
FABRIC:CODE | [5 empty] | 4-DESIZING
QUANTITY | 4 PCS |  |  |  |  | 5-ENZYME-STONE
ROLL:CODE | [5 empty] | 6.DIP.BLEACH
FAB. WEIGHT | [5 empty] | 7-CLEAN UP
UNITS | [5 empty] | 8-PP.SPRAY
TYPE MACHINE | [5 empty] | 9-GRINDING
DRYING TIME (Min.) : | [5 empty] | 10-BIOPOLISHING
COMMENTS: | [5 empty] | 11-WASH.TINT
PAGE |  |  |  | WASH:SUPERVISOR:ASSEAM
| E | of | 1 |  |  |  | Supplier | PH Value
ACTION | TIME | TEMP | Liters | AMT | UNITS | Chemicals
WHISKER | ASPER.ORJ.SAMPLER
HAND SAND | BELT AREA. CLOSE. TAKING
TACKING
DESIZE |  | 50 |  |  | GRM | NEARPON.TKR
[5 empty] | GRM | WETTING AGENT
RINSE | 2 | RT |  |  | GRM | LUBRICANT
COMBO ENZYM |  | 45 |  |  | GRM | ROYA ENZYM
[5 empty] | GRM | ROYACELL NTE NEUTRAL ENZYM
[5 empty] | K/G | OLD/STONE
RINSE | 2 | RT |  |  | GRM | DISPERS
WASH |  | 40 |  |  | GRM | SODA ASH
[5 empty] | GRM | DISPERS
RINSE | 2 | RT
BLEACH |  | RT |  |  | K/G | HYPO
[5 empty] | GRM | SODA ASH
RINSE | 2 | RT
BLEACH |  | 55 |  |  | K/G | HYPO
[5 empty] | GRM | SODA ASH
NEUTRALIZATION | 5 | RT |  |  | GRM | ROYACTIVEX KS
RINSE | 2 | RT
CLEAN UP |  | 55 |  |  | K/G | PEROXIDE
[5 empty] | GRM | NEAR CAND OP EXTRA
RINSE | 2 | RT
EXTRACT & DRYER
GRINDING
HYPO/PP |  |  |  | 200 | GRM | HYPO
|  |  |  | 5 | GRM | PERMENGANATE
|  |  |  | 800 | GRM | WATER
NEUTRALIZATION | 5 | 50 |  |  | GRM | ROYACTIVEX KS
RINSE | 2 | RT
CLEAN UP |  | 50 |  |  | K/G | PEROXIDE
[5 empty] | GRM | NEAR CAND OP EXTRA
RINSE | 2 | RT
BIOPOLISHING |  | 55 |  |  | GRM | LAVA CELL BNG
[5 empty] | GRM | A.ACID. PH/55
RINSE | 2 | RT
WASH.TINT |  | 40 |  |  | M/L | Turquoise
[5 empty] | ML | Yellow
DRAIN |  |  |  |  | GRM | SALT
PH/4,5/5
SOFT |  | ON SAME BATH |  |  | K/G | ANTI OZON SOFT
|  | RT |  |  | GRM | SITRIC.ACID
EXTRACT & DRYER