## HR.00040
dcr
DATE | 2024-09-05 |  |  | FINISH NAME |  | HR.00040
FINISHER:CODE | [5 empty] | DRYPROCESS.AND WET PROCES
MODEL:CODE | 331D2488
SAP CODE | 51310999 | [7 empty] | KAMEL
FABRIC:CODE | DNM:1944-ASTR T2
FABRIC:CODE
QUANTITY | 2 PCS
ROLL:CODE
FAB. WEIGHT
UNITS
TYPE MACHINE
DRYING TIME (Min.) :
COMMENTS:
PAGE |  |  |  | WASH:SUPERVISOR:ASSEAM
| E | of | 1 |  |  |  | Supplier | PH Value
ACTION | TIME | TEMP | Liters | AMT | UNITS | Chemicals
WHISKERS
HAND SAND
TACKING
DESIZE |  | 50 |  |  | GRM | LAVA SPERSE
[5 empty] | GRM | ROLUX LSA
RINSE X3 |  |  |  |  | GRM | LUBRICANT
COOL STONE |  | RT |  |  | GRM | LAVA SPERSE
RINSE X3 |  |  |  |  | K/G | OLD STONE
HYPO/ BLEACH |  | RT |  |  | K/G | HYPO
[5 empty] | GRM | SODA ASH
RINSE | 2 | RT |  |  | GRM | COUSTIC SODA
NEUTRALIZATION | 5 | 50 |  |  | GRM | PEROXIDE
RINSE | 2 | RT |  |  | GRM | NEAR CAND OP EXTRA
EXTRACT & DRYER
HYPO/PP |  |  |  | 200 | g/l | HYPO
|  |  |  | 5 | g/l | PERMENGANATE
|  |  |  | 800 | K/G | WATER
NEUTRALIZATION | 5 | RT |  |  | g/l | ROYACTIVEX KS
RINSE |  | RT
BIOPOLISHING |  | 55 |  |  | GRM | LAVA CELL BNG
[5 empty] | GRM | A.ACID. PH/55
RINSE | 2 | RT
WASH.TINT |  | 40 |  |  | M/L | BROWN G
[5 empty] | M/L | ORANJ
[5 empty] | M/L | BLACK
[5 empty] | M/L | BROWN B
DRAIN |  |  |  |  | K/G | SALT
FIXING |  | 45 |  |  | GRM | ROYA FIX
DRAIN |  |  |  |  | GRM | A.ACID. PH /5
PH/4,5/5
SOFT |  | ON SAME BATH |  |  | K/G | ANTI OZON SOFT
|  | RT |  |  | GRM | SITRIC.ACID
EXTRACT & DRYER
LOCAL:TINT