## HR.00040
dcr
DATE | 2024-09-05 |  |  | FINISH NAME |  | HR.00042
FINISHER:CODE | [5 empty] | DRYPROCESS.AND WET PROCES
MODEL:CODE | 331D2486
SAP CODE | 51310995 | [7 empty] | KAMEL
FABRIC:CODE | DNM:1990-ASTR T2
FABRIC:CODE
QUANTITY | 1 PCS
ROLL:CODE
FAB. WEIGHT
UNITS
TYPE MACHINE
DRYING TIME (Min.) :
COMMENTS:
PAGE |  |  |  | WASH:SUPERVISOR:ASSEAM
| E | of | 1 |  |  |  | Supplier | PH Value
ACTION | TIME | TEMP | Liters | AMT | UNITS | Chemicals
WHISKERS
HAND SAND
TACKING
STONE BOX NET
DESIZE |  | 50 |  |  | GRM | LAVA SPERSE
[5 empty] | GRM | ROLUX LSA
DARIN | 5 |  |  |  | GRM | LUBRICANT
WATER FREE ENZYME WASHING |  |  |  | 5 | GRM | LAVA CELL NSY
|  |  |  | 3 | K/G | KUPCS BOLL
|  |  |  | 200 | GRM | KKT POWDER
RINSE | 2 | RT
EXTRACT & DRYER
GRINDING
HYPO/PP |  |  |  | 200 | g/l | HYPO
|  |  |  | 5 | g/l | PERMENGANATE
|  |  |  | 800 | K/G | WATER
NEUTRALIZATION | 5 | RT |  |  | g/l | ROYACTIVEX KS
RINSE |  | RT
BIOPOLISHING |  | 55 |  |  | GRM | LAVA CELL BNG
[5 empty] | GRM | A.ACID. PH/55
RINSE | 2 | RT
WASH.TINT |  | 40 |  |  | M/L | BROWN G
[5 empty] | M/L | BLACK
[5 empty] | M/L | BROWN BL
DRAIN |  |  |  |  | K/G | SALT
PH/4,5/5
WASH SOFT |  | ON SAME BATH |  |  | K/G | ANTI OZON SOFT
|  | RT |  |  | GRM | SITRIC.ACID
EXTRACT & DRYER
LOCAL:TINT