## HR.00043
dcr
DATE | 2024-12-31 |  |  | FINISH NAME |  | HR.00043
FINISHER:CODE | HGUYS 5425 |  |  |  |  | DRYPROCESS.AND WET PROCES
MODEL:CODE | 331D2483
SAP CODE | 51311011 BAGGY 5 POCKET | [7 empty] | KAMEL
FABRIC:CODE | TWIN DRAGON CHINA:7075J1-UB1
FABRIC:CODE
QUANTITY | 1 PCS
ROLL:CODE
FAB. WEIGHT
UNITS
TYPE MACHINE
DRYING TIME (Min.) :
COMMENTS:
WASH:SUPERVISOR:ASSEAM
| E | of | 1 |  |  |  | Supplier | PH Value
ACTION | TIME | TEMP | Liters | AMT | UNITS | Chemicals
HAND SAND | ASPER.ORJ.SAMPLER
TACKING
DESIZE | 5 | 50 | 100 | 1 | GRM | LAVA SPERSE
|  |  |  | 2 | GRM | ROLUX LSA
RINSE X3 | 2 |  | 100 | 1 | GRM | LUBRICANT
ENZYMES STONE | 20 | 40 | 70 | 1 | GRM | NEUTRAL.ENZYM.ROYA ZYME
|  |  |  | 20 | K/G | MINI STONE
|  |  |  | 1 | GRM | LAVA SPERSE
RINSE | 2 | RT | 100 | 1 | GRM | LUBRICANT
BLEACH | 10 | RT | 100 | 10 | K/G | HYPO
|  |  |  | 100 | GRM | SODA ASH
RINSE | 2 | RT | 100
BLEACH | 10 | RT | 100 | 10 | K/G | HYPO
RINSE | 2 | RT | 100 | 100 | GRM | SODA ASH
NEUTRALIZATION | 5 | RT |  |  | g/l | PEROXIDE
RINSE | 2 | RT
EXTRACT & DRYER
GRINDING | PP.SPRAY
HYPO/PP |  |  |  | 3 | GRM | PERMENGANATE
|  |  |  | 1 | K/G | WATER
MON WASH
MON WASH | 15 |  |  | 3 | GRM | PERMANGANAT
|  |  |  | 10 | K/G | NEW STONE
|  |  |  | 1 | K/G | WATER
NEUTRALIZATION | 5 | RT | 100 | 200 | GRM | ROYACTIVEX KS
RINSE |  | RT | 100
CLEAN UP | 5 | 55 | 100 | 1 | K/G | PEROXIDE
|  |  |  | 100 | GRM | NEAR CAND OP EXTRA
RINSE | 2 | RT | 100
WASH.TINT | 5 | 40 | 100 | 5 | M/L | BROWN G
|  |  |  | 3 | M/L | YELLOW
DRAIN |  |  |  | 500 | GRM | SALT
|  | ON SAME BATH |  |  |  | PH/4,5/5
SOFT | 5 | RT | 100 | 3 | K/G | ANTI OZON SOFT
EXTRACT & DRYER |  |  |  | 50 | GRM | SITRIC.ACID
FINAL. OZON OLD 3 MINT