## HR.0005
dcr
DATE | 2023-08-13 |  |  | FINISH NAME |  | HR.0005
FINISHER:CODE | HGUYS/1962 |  |  |  |  | Scrapping (LA) | Pigment Spray?
MODEL:CODE | 331D2426 |  |  |  |  | Whiskers+ exetended? | PPSpray?
SAP CODE | 5120986 |  |  |  |  | Cheveron? | Resin Spray? |  | KAMEL
FABRIC:CODE | D.1676-A.STR.G1 |  |  |  |  | Back knee Whisker? | 3D on Whiskers?
QUANTITY | 5 PCS |  |  |  |  | Knee star? | Zigzag?
ROLL:CODE | [5 empty] | Hem whiskers? | Coating Spray?
FAB. WEIGHT | [5 empty] | Tacking? | Sponge?
UNITS | [5 empty] | Hot Press? | Net - Tie?
TYPE MACHINE | [5 empty] | Grinding? | Pigment Spots ?
DRYING TIME (Min.) : | [5 empty] | Damage? | Oven ?
COMMENTS: | [5 empty] | Patch? | Laser ?
PAGE |  |  |  | WASH:SUPERVISOR:MODA
| E | of | 1 |  |  |  | Supplier | PH Value
ACTION | TIME | TEMP | Liters | AMT | UNITS | Chemicals
WHISKER | ASPER.ORJ.SAMPLER
HAND SAND | BELT AREA. CLOSE. TAKING
TACKING
DESIZE | 10 | 50 | 150 | 150 | G/L | NEARPON.TKR
|  |  |  | 50 | G/L | NEARPON.SERVE.DHW,750
|  |  |  | 150 | G/L | WETTING AGENT
RINSE | 2 | RT | 200 | 150 | G/L | LUBRICANT
STONE ENZYM | 30 | 45 | 100 | 200 | G/L | ROYA ENZYM
|  |  |  | 20 | K/G | OLD/STONE
|  |  |  | 50 | G/L | NEARPON.SERVE.DHW,750
RINSE | 2 | RT | 200
BLEACH | 10 | 55 | 150 | 5 | K/G | HYPO
|  |  |  | 100 | GRM | SODA ASH
RINSE | 2 | RT | 200
BLEACH | 10 | 55 | 150 | 5 | K/G | HYPO
|  |  |  | 100 | GRM | SODA ASH
NEUTRALIZATION | 5 | RT | 150 | 100 | GRM | ROYACTIVEX KS
RINSE | 2 | RT | 200
CLEAN UP | 10 | 55 | 150 | 300 | K/G | PEROXIDE
|  |  |  | 300 | GRM | ROYA CLEAN PWD
RINSE | 2 | RT | 200
EXTRACT & DRYER
GRINDING
HYPO/PP |  |  |  | 200 | GRM | HYPO
|  |  |  | 5 | GRM | PERMENGANATE
|  |  |  | 800 | GRM | WATER
NEUTRALIZATION | 5 | RT | 150 | 100 | GRM | ROYACTIVEX KS
RINSE | 2 | RT | 200
BIOPOLISHING | 7 | RT | 100 | 300 | GRM | NEAR.STONE.RG90.PLUS
RINSE | 2 | RT | 200
WASH.TINT | 4 | 40 | 100 | 2 | M/L | Oranj
|  |  |  | 2 | ML | Yellow
DRAIN |  |  |  | 200 | GRM | SALT
PH/4,5/5
SOFT | 5 | ON SAME BATH |  | 2 | K/G | NEARSopht/WO3
|  | RT | 40 | 200 | GRM | NEARFINISH.CF.622
EXTRACT & DRYER |  |  |  | 100 | GRM | A.ACID