## HR.00055
dcr
DATE | 2024-09-10 |  |  | FINISH NAME |  | HR.00055
FINISHER:CODE | [5 empty] | DRYPROCESS.AND WET PROCES
MODEL:CODE | 331D2486 STRAIGHT
SAP CODE | 51310995 | [7 empty] | KAMEL
FABRIC:CODE | DNM:1990-A STR T2
FABRIC:CODE
QUANTITY | 1 PCS
ROLL:CODE
FAB. WEIGHT
UNITS
TYPE MACHINE
DRYING TIME (Min.) :
COMMENTS:
| MID WASH |  |  | WASH:SUPERVISOR:TAHA
| E | of | 1 |  |  |  | Supplier | PH Value
ACTION | TIME | TEMP | Liters | AMT | UNITS | Chemicals
HAND SAND
TACKING
COUSTIC. CLEAN UP |  | 50 |  |  | K/G | PEROXIDE
[5 empty] | GRM | ROLUX LSA
RINSE | 2 | RT |  |  | GRM | COUSTIC SODA
WATER FREE ENZYME WASHING |  |  |  | 5 | GRM | LAVA CELL NSY
|  |  |  | 3 | K/G | KUPCS BOLL
|  |  |  | 200 | GRM | KKT POWDER
RINSE | 2 | RT
BLEACH |  | RT |  |  | k/g | HYPO
[5 empty] | g/l | SODA ASH
NEUTRALIZATION | 5 | RT |  |  | g/l | PEROXIDE
RINSE | 2 | RT
EXTRACT&DRY
NEAR BLEACH MACIHINE PROCESS KOTROL DIP ZIPPER AREA KOTROL NO DAMAGE ??
NEAR BLEACH.SOLUTION.MACHINE .PROCESS.IT.
NEAR BLEACH DIP |  |  |  |  | 280 GRM | NEAR BLEACH E BRIGHT
EXTRACT%40 SECOND |  |  |  |  | 50 GRM | NEAR KATALIN SKY WHITE
BEFORE RAW GARMENT WEIGHT ? Kg |  |  |  |  | 50 GRM | PEROXIDE
GET.OUT.OF.THE COLD.TO.THE.HEAT |  |  |  |  | 620 GRM | WATER
COLL DRY
DIRECT DRIER |  | 80
NEUTRALIZATION | 5 | 60 |  |  | GRM | NEAR CAND OP EXTRA
RINSE X3 |  |  |  |  | GRM | PEROXIDE
EXTRACT&DRY
HYPO/PP SPRAY |  |  |  | 5 | g/l | PERMENGANATE
|  |  |  | 200 | g/l | HYPO
|  |  |  | 800 | g/l | WATER
CLEAN UP |  | 50 |  |  | GRM | NEAR CAND OP EXTRA
RINSE X3 | 2 | RT |  |  | GRM | PEROXIDE
BIOPOLISHING |  | 55 |  |  | GRM | LAVA CELL BNG
[5 empty] | GRM | A.ACID. PH/55
RINSE | 2 | RT
WASH.TINT |  | 40 |  |  | M/L | BROWN G
[5 empty] | M/L | YELLOW
DRAIN |  |  |  |  | GRM | SALT
|  | ON SAME BATH |  |  |  | PH/4,5/5
SOFT |  |  |  |  | K/G | ANTI OZON SOFT
EXTRACT & DRYER |  | RT |  |  | GRM | SITRIC.ACID