## HR.00066
dcr
DATE | 2024-09-15 |  |  | FINISH NAME |  | HR.00066
FINISHER:CODE | [5 empty] | DRYPROCESS.AND WET PROCES
MODEL:CODE
SAP CODE | 51311005 | [7 empty] | KAMEL
FABRIC:CODE | DNM:AMBER PRIME BLUE
FABRIC:CODE
QUANTITY | 1 PCS
ROLL:CODE
FAB. WEIGHT
UNITS
TYPE MACHINE
DRYING TIME (Min.) :
COMMENTS:
PAGE |  |  |  | WASH:SUPERVISOR:TAHA
| E | of | 1 |  |  |  | Supplier | PH Value
ACTION | TIME | TEMP | Liters | AMT | UNITS | Chemicals
WHISKERS
HAND SAND
TACKING
COUSTIC. CLEAN UP |  | 50 |  |  | K/G | PEROXIDE
[5 empty] | GRM | ROLUX LSA
RINSE | 2 | RT |  |  | GRM | COUSTIC SODA
ENZYMES STONE |  | 40 |  |  | GRM | NEUTRAL.ENZYM.ROYA ZYME
[5 empty] | K/G | NEW STONE
RINSE X2 |  |  |  |  | GRM | ROLUX LSE
HYPO/ BLEACH |  | RT |  |  | K/G | HYPO
[5 empty] | GRM | SODA ASH
RINSE | 2 | RT
NEUTRALIZATION | 5 | 50 |  |  | GRM | PEROXIDE
RINSE | 2 | RT
MACHINE CLOSE MON WASH
MON WASH |  |  |  |  | GRM | NOVA TEX MOON
NEUTRALIZATION | 5 | RT |  |  | g/l | ROYACTIVEX KS
RINSE |  | RT
CLEAN UP |  | 50 |  |  | GRM | NEAR CAND OP EXTRA
RINSE X3 | 2 | RT |  |  | GRM | PEROXIDE
EXTRACT & DRYER
GRINDING
HYPO/PP |  |  |  | 200 | g/l | HYPO
|  |  |  | 5 | g/l | PERMENGANATE
|  |  |  | 800 | K/G | WATER
NEUTRALIZATION | 5 | RT |  |  | g/l | ROYACTIVEX KS
RINSE |  | RT
BIOPOLISHING |  | 55 |  |  | GRM | LAVA CELL BNG
[5 empty] | GRM | A.ACID. PH/55
RINSE | 2 | RT
WASH.TINT |  | 40 |  |  | M/L | BROWN G
[5 empty] | M/L | BROWN BL
DRAIN |  |  |  |  | K/G | SALT
PH/4,5/5
WASH SOFT |  | ON SAME BATH |  |  | K/G | ANTI OZON SOFT
|  | RT |  |  | GRM | SITRIC.ACID
EXTRACT & DRYER
LOCAL:TINT