## HR.00069
dcr
DATE | 2024-09-15 |  |  | FINISH NAME |  | HR.00069
FINISHER:CODE | [5 empty] | DRYPROCESS.AND WET PROCES
MODEL:CODE
SAP CODE | 51311005 | [7 empty] | KAMEL
FABRIC:CODE | DNM:AMBER PRIME BLUE
FABRIC:CODE
QUANTITY | 1 PCS
ROLL:CODE
FAB. WEIGHT
UNITS
TYPE MACHINE
DRYING TIME (Min.) :
COMMENTS:
PAGE | DARK |  |  | WASH:SUPERVISOR:TAHA
| E | of | 1 |  |  |  | Supplier | PH Value
ACTION | TIME | TEMP | Liters | AMT | UNITS | Chemicals
COUSTIC. CLEAN UP |  | 50 |  |  | K/G | PEROXIDE
[5 empty] | GRM | ROLUX LSA
RINSE | 2 | RT |  |  | GRM | COUSTIC SODA
ENZYMES STONE |  | 40 |  |  | GRM | NEUTRAL.ENZYM.ROYA ZYME
[5 empty] | GRM | BROWN BL
[5 empty] | GRM | BROWN GGL
[5 empty] | GRM | SALT
[5 empty] | K/G | NEW STONE
RINSE X2 |  |  |  |  | GRM | ROLUX LSE
BIOPOLISHING |  | 55 |  |  | GRM | LAVA CELL BNG
[5 empty] | GRM | A.ACID. PH/55
RINSE | 2 | RT
PH/4,5/5
WASH SOFT |  | ON SAME BATH |  |  | K/G | ANTI OZON SOFT
|  | RT |  |  | GRM | SITRIC.ACID
EXTRACT & DRYER
LOCAL:TINT