## HR.0007
dcr
DATE | 2023-11-27 |  |  | FINISH NAME |  | HR.0007
FINISHER:CODE | HO.844 |  |  |  |  | Scrapping (LA) | Pigment Spray?
MODEL:CODE | 331D2426 |  |  |  |  | Whiskers+ exetended? | PPSpray?
SAP CODE | 5120986.Y |  |  |  |  | Cheveron? | Resin Spray? |  | KAMEL
FABRIC:CODE | D.1676-C |  |  |  |  | Back knee Whisker? | 3D on Whiskers?
FABRIC:CODE | D.1736-A.STR.G1 |  |  |  |  | Knee star? | Zigzag?
QUANTITY | 6 PCS |  |  |  |  | Hem whiskers? | Coating Spray?
ROLL:CODE | [5 empty] | Tacking? | Sponge?
FAB. WEIGHT | [5 empty] | Hot Press? | Net - Tie?
UNITS | [5 empty] | Grinding? | Pigment Spots ?
TYPE MACHINE | [5 empty] | Damage? | Oven ?
DRYING TIME (Min.) : | [5 empty] | Patch? | Laser ?
COMMENTS:
PAGE |  |  |  | WASH:SUPERVISOR:ASSEAM
| E | of | 1 |  |  |  | Supplier | PH Value
ACTION | TIME | TEMP | Liters | AMT | UNITS | Chemicals
WHISKER | ASPER.ORJ.SAMPLER
HAND SAND | BELT AREA. CLOSE. TAKING
OZON-BLEACH | FULL PROCESS/FOLOW REWASH/WASH
HYPO/PP |  |  |  | 200 | g/l | HYPO
|  |  |  | 5 | g/l | PERMENGANATE
|  |  |  | 800 | g/l | WATER
DESIZE | 10 | 40 | 80 | 80 | g/l | DISPERS
|  |  |  | 80 | g/l | WETTING AGENT
RINSE | 2 | RT | 80 | 80 | g/l | LUBRICANT
BLEACH | 5 | 40 | 80 | 1 | k/g | HYPOCHLORITE
|  |  |  | 80 | g/l | SODA.ASH
NEUTRALIZATION | 5 | RT | 80 | 100 | GRM | ROYACTIVEX KS
RINSE | 2 | RT | 80
BIOPOLISHING | 7 | RT | 80 | 160 | GRM | NEAR.STONE.RG90.PLUS
RINSE | 2 | RT | 80
WASH TINT | 5 | 40 | 80 | 25 | M/L | YELLOW
|  |  |  | 3 | M/L | Turquoise
|  |  |  | 30 | M/L | BROWN G
|  |  |  | 2 | ML | BROWN BL
DRAIN |  |  |  | 1 | KG | SALT
PH/4,5/5
SOFT | 4 | ON SAME BATH |  | 1 | k/g | NEARSopht/WO3
|  | RT | 80 | 200 | g/l | NEARFINISH.CF.622
EXTRACT & DRYER |  |  |  | 100 | g/l | A.ACID
LOCAL TINT
LOCAL/TINT |  |  |  | 1 | GRM | PIGMENT/BROWN
|  |  |  | 1 | GRM | BIGMENT/ORANJ
|  |  |  | 1 | GRM | YELLOW
|  |  |  | 1 | ML | Turquoise
|  |  |  | 50 | GRM | LAVA FIX NFA
|  |  |  | 950 | GRM | WATER