## HR.00074
dcr
DATE | 2024-09-15 |  |  | FINISH NAME |  | HR.00074
FINISHER:CODE | [5 empty] | DRYPROCESS.AND WET PROCES
MODEL:CODE | 355D3304-UHR DAD JEAN
SAP CODE | 51311008 | [7 empty] | KAMEL
FABRIC:CODE | DNM:D1883-A STR T1
FABRIC:CODE
QUANTITY | 1 PCS
ROLL:CODE
FAB. WEIGHT
UNITS
TYPE MACHINE
DRYING TIME (Min.) :
COMMENTS:
PAGE | ICE |  |  | WASH:SUPERVISOR:TAHA
| E | of | 1 |  |  |  | Supplier | PH Value
ACTION | TIME | TEMP | Liters | AMT | UNITS | Chemicals
COUSTIC. CLEAN UP |  | 50 |  |  | K/G | PEROXIDE
[5 empty] | GRM | ROLUX LSA
RINSE | 2 | RT |  |  | GRM | COUSTIC SODA
ENZYMES STONE |  | 40 |  |  | GRM | NEUTRAL.ENZYM.ROYA ZYME
[5 empty] | K/G | NEW STONE
RINSE X2 |  |  |  |  | GRM | ROLUX LSE
HYPO/ BLEACH |  | RT |  |  | K/G | HYPO
[5 empty] | GRM | SODA ASH
RINSE | 2 | RT
NEUTRALIZATION | 5 | 50 |  |  | GRM | PEROXIDE
RINSE | 2 | RT
MACHINE CLOSE MON WASH
MON WASH |  |  |  |  | GRM | NOVA TEX MOON
NEUTRALIZATION | 5 | RT |  |  | g/l | ROYACTIVEX KS
RINSE |  | RT
CLEAN UP |  | 50 |  |  | GRM | NEAR CAND OP EXTRA
RINSE X3 | 2 | RT |  |  | GRM | PEROXIDE
FULL EXTRACT
RINSE X1 | CLOSE MACHINE
FULL EXTRACT
SNOW-WASH |  |  |  | 100 | GRM | NEAR.BLEACH.AW -G
RINSE X1
NEUTRALIZATION |  | 50 |  |  | GRM | ROYACTIVEX KS
RINSE |  | RT |  |  | GRM | A.ACID
CLEAN UP |  | 40 |  |  | GRM | NEAR CAND OP EXTRA
RINSE X3 | 2 | RT |  |  | GRM | PEROXIDE
OVER DYES | 10 | 50 |  | 8,24 | GRM | LAVA DYE HF YELLOW OZN
|  |  |  | 2,68 | GRM | LAVA DYE HF RED OZN
|  |  |  | 2,2 | GRM | LAVA DYE HF BLUE OZN
WASH PROCESS | 35 | 50 |  | 200 | GRM | SODA ASH | 5%
RINSE X3 |  |  |  | 800 | GRM | SALT | 20%
CLEAN UP | 5 | 50 |  |  | GRM | NEAR CAND OP EXTRA
RINSE X2
A.ACID | 5 | 50 |  |  |  | A.ACID
RINSE X2
BIOPOLISHING |  | 55 |  |  | GRM | LAVA CELL BNG
[5 empty] | GRM | A.ACID. PH/55
RINSE | 2 | RT
PH/4,5/5
WASH SOFT |  | ON SAME BATH |  |  | K/G | ANTI OZON SOFT
|  | RT |  |  | GRM | SITRIC.ACID
EXTRACT & DRYER
LOCAL:TINT