## HR.00087
dcr
DATE | 2024-09-25 |  |  | FINISH NAME |  | HR.00088
FINISHER:CODE | [5 empty] | DRYPROCESS.AND WET PROCES
MODEL:CODE
SAP CODE | [8 empty] | KAMEL
FABRIC:CODE | DNM:FLOKI.SHINY.BLUE
FABRIC:CODE
QUANTITY | 1 PCS
ROLL:CODE
FAB. WEIGHT
UNITS
TYPE MACHINE
DRYING TIME (Min.) :
COMMENTS:
| MID TONE |  |  | WASH:SUPERVISOR:ASSEAM
| E | of | 1 |  |  |  | Supplier | PH Value
ACTION | TIME | TEMP | Liters | AMT | UNITS | Chemicals
WHISKERS | WASH ITS OK.
HAND SAND | WASH FOTO
TACKING
GRINDING
DESIZE |  | 50 |  | 1 | GRM | LAVA SPERSE
|  |  |  | 3 | GRM | ROLUX.LSA
DRAIN |  |  |  | 1 | GRM | LUBRICANT
WATER FREE ENZYME WASHING |  |  |  | 30 | GRM | LAVA CELL NSY
|  |  |  | 3 | K/G | KUPCS BOLL
RINSE | 2 | RT |  | 200 | GRM | KKT POWDER
BLEACH |  | RT |  |  | k/g | HYPO
[5 empty] | g/l | SODA ASH
NEUTRALIZATION | 5 | RT |  |  | g/l | PEROXIDE
RINSE | 2 | RT
EXTRACT & DRYER
MON WASH |  |  |  |  | GRM | PERMANGANAT
[5 empty] | GRM | HYPO
[5 empty] | K/G | NEW STONE
[5 empty] | K/G | WATER
NEUTRALIZATION | 5 | RT |  |  | g/l | ROYACTIVEX KS
RINSE |  | RT
EXTRACT & DRYER
PP.SPOT/DAMAGE PEC
HYPO/PP |  |  |  | 200 | GRM | HYPO
|  |  |  | 5 | GRM | PERMENGANATE
|  |  |  | 800 | GRM | WATER
NEUTRALIZATION | 5 | RT |  |  | g/l | ROYACTIVEX KS
RINSE |  | RT
CLEAN UP |  | 55 |  |  | k/g | PEROXIDE
[5 empty] | g/l | NEAR CAND OP EXTRA
RINSE | 2 | RT
BIOPOLISHING |  | 55 |  |  | GRM | LAVA CELL BNG
[5 empty] | GRM | A.ACID. PH/55
RINSE | 2 | RT
|  | ON SAME BATH |  |  |  | PH/4,5/5
SOFT |  |  |  |  | K/G | ANTI OZON SOFT
EXTRACT & DRYER |  | RT |  |  | GRM | SITRIC.ACID
FOTO
PIGMENT SPOC |  |  |  |  | GRM | BROWN
[5 empty] | GRM | YELLOW
[5 empty] | GMR | NFA
[5 empty] | GRM | WATER