## HR.00040
dcr
DATE | 2024-09-25 |  |  | FINISH NAME |  | HR.00090
FINISHER:CODE | HGUYS5379 |  |  |  |  | DRYPROCESS.AND WET PROCES
MODEL:CODE | 331D2483 BAGGY
SAP CODE | 51311012 | [7 empty] | KAMEL
FABRIC:CODE | TWIN DRAGON,7075,J1UB1
FABRIC:CODE
QUANTITY | 1 PCS
ROLL:CODE
FAB. WEIGHT
UNITS
TYPE MACHINE
DRYING TIME (Min.) :
COMMENTS:
PAGE |  |  |  | WASH:SUPERVISOR:ASSEAM
| E | of | 1 |  |  |  | Supplier | PH Value
ACTION | TIME | TEMP | Liters | AMT | UNITS | Chemicals
TACKING
ASPER.ORJ SAMPLER
DESIZE |  | 50 |  |  | GRM | LAVA SPERSE
[5 empty] | GRM | ROLUX LSA
DARIN | 5 |  |  |  | GRM | LUBRICANT
WATER FREE ENZYME WASHING |  |  |  | 15 | GRM | LAVA CELL NSY
|  |  |  | 3 | K/G | KUPCS BOLLS
|  |  |  | 200 | GRM | KKT POWDER
RINSE | 2 | 50
HYPO/ BLEACH |  | RT |  |  | K/G | HYPO
[5 empty] | GRM | SODA ASH
RINSE | 2 | RT
NEUTRALIZATION | 5 | 50 |  |  | GRM | PEROXIDE
RINSE | 2 | RT |  |  | GRM | NEAR CAND OP EXTRA
EXTRACT & DRYER
MON WASH |  |  |  |  | GRM | PERMANGANAT
[5 empty] | GRM | HYPO
[5 empty] | K/G | NEW STONE
[5 empty] | K/G | WATER
NEUTRALIZATION | 5 | RT |  |  | g/l | ROYACTIVEX KS
RINSE |  | RT
BIOPOLISHING |  | 55 |  |  | GRM | LAVA CELL BNG
[5 empty] | GRM | A.ACID. PH/55
RINSE | 2 | RT
WASH.TINT |  | 40 |  |  | M/L | BROWN G
[5 empty] | M/L | YELLOW
DRAIN |  |  |  |  | K/G | SALT
PH/4,5/5
WASH SOFT |  | ON SAME BATH |  |  | K/G | ANTI OZON SOFT
|  | RT |  |  | GRM | SITRIC.ACID
EXTRACT & DRYER