## HR.00095
dcr
DATE | 2024-09-29 |  |  | FINISH NAME |  | HR.00095
FINISHER:CODE | [5 empty] | DRYPROCESS.AND WET PROCES
MODEL:CODE
SAP CODE | [8 empty] | KAMEL
FABRIC:CODE | DNM:FLOKI.SHINY.BLUE
FABRIC:CODE
QUANTITY | 1 PCS
ROLL:CODE
FAB. WEIGHT
UNITS
TYPE MACHINE
DRYING TIME (Min.) :
COMMENTS:
| DARK/FASHION |  |  | WASH:SUPERVISOR:ASSEAM
| E | of | 1 |  |  |  | Supplier | PH Value
ACTION | TIME | TEMP | Liters | AMT | UNITS | Chemicals
WASH FOTO
DESIZE |  | 50 |  | 1 | GRM | LAVA SPERSE
|  |  |  | 3 | GRM | ROLUX.LSA
RINSE X2 |  |  |  | 1 | GRM | LUBRICANT
CLEAN UP |  | 55 |  |  | k/g | PEROXIDE
[5 empty] | g/l | NEAR CAND OP EXTRA
RINSE | 2 | RT
OVER DYES | 10 |  |  | 1.008 | GRM | LAVA DYE HF YELLOW OZN
|  |  |  | 0,264 | GRM | LAVA DYE HF RED OZN
|  |  |  | 0,564 | GRM | LAVA DYE HF BLUE OZN
WASH PROCESS | 35 | 50 |  |  | GRM | SODA ASH | 13%
RINSE X3 |  |  |  |  | GRM | SALT | 40%
WHISKERS
HAND SAND
WATER FREE ENZYME WASHING |  |  |  | 30 | GRM | LAVA CELL NSY
RINSE | 2 | RT |  | 200 | GRM | KKT POWDER
EXTRACT & DRYER
SPRAY+BRUSH | COATING SPRAY
SPRAY+BRUSH |  |  |  | 700 | GRM | NEAR FINISH P/BE/NF
BRUSH |  |  |  | 5 | GRM | PIGMENT BROWN
CRUING | 20 | 100 |  | 300 | GRM | WATER
CRUING | 20 | 140
|  | ON SAME BATH |  |  |  | PH/4,5/5
SOFT |  |  |  |  | K/G | ANTI OZON SOFT
[5 empty] | GRM | ROYA HDF.HIDROFILIK SILIKON
EXTRACT & DRYER |  | RT |  |  | GRM | SITRIC.ACID