## HR.00097
dcr
DATE | 2024-09-29 |  |  | FINISH NAME |  | HR.00097
FINISHER:CODE | [5 empty] | DRYPROCESS.AND WET PROCES
MODEL:CODE
SAP CODE | [8 empty] | KAMEL
FABRIC:CODE | DNM:FLOKI.SHINY.BLUE
FABRIC:CODE
QUANTITY | 1 PCS
ROLL:CODE
FAB. WEIGHT
UNITS
TYPE MACHINE
DRYING TIME (Min.) :
COMMENTS:
| MID TONE |  |  | WASH:SUPERVISOR:ASSEAM
| E | of | 1 |  |  |  | Supplier | PH Value
ACTION | TIME | TEMP | Liters | AMT | UNITS | Chemicals
WHISKERS | WASH ITS OK.
HAND SAND | WASH FOTO
GRINDING
PIGMENT&SPRAY |  |  |  |  | 250 | LAVA ROGECON SPD
[5 empty] | 100 | SERA FIX CBP
WHITE PIGMENT
CURRING | 25 | 130 |  |  |  | WATER
DESIZE |  | 50 |  | 1 | GRM | LAVA SPERSE
|  |  |  | 3 | GRM | ROLUX.LSA
DRAIN |  |  |  | 1 | GRM | LUBRICANT
WATER FREE ENZYME WASHING |  |  |  | 30 | GRM | LAVA CELL NSY
|  |  |  | 10 | K/G | NEW STONE
RINSE | 2 | RT |  | 200 | GRM | KKT POWDER
BIOPOLISHING |  | 55 |  |  | GRM | LAVA CELL BNG
[5 empty] | GRM | A.ACID. PH/55
RINSE | 2 | RT
|  | ON SAME BATH |  |  |  | PH/4,5/5
SOFT |  |  |  |  | K/G | ANTI OZON SOFT
EXTRACT & DRYER |  | RT |  |  | GRM | SITRIC.ACID
LOCAL TINT