## HR.00098
dcr
DATE | 2024-10-03 |  |  | FINISH NAME |  | HR.000100
FINISHER:CODE | [5 empty] | DRYPROCESS.AND WET PROCES
MODEL:CODE | 331D2518 BAGGY PAINTER
SAP CODE | 51311025 | [7 empty] | KAMEL
FABRIC:CODE | DNM:CARIBOU PRIME BLUE
FABRIC:CODE
QUANTITY | 1 PCS
ROLL:CODE
FAB. WEIGHT
UNITS
TYPE MACHINE
DRYING TIME (Min.) :
COMMENTS:
| LIGHT/ICE |  |  | WASH:SUPERVISOR:ASSEAM
| E | of | 1 |  |  |  | Supplier | PH Value
ACTION | TIME | TEMP | Liters | AMT | UNITS | Chemicals
COUSTIC. CLEAN UP |  | 50 |  |  | K/G | PEROXIDE
[5 empty] | GRM | ROLUX LSA
RINSE | 2 | RT |  |  | GRM | COUSTIC SODA
NEUTRALIZATION |  | RT |  |  | GRM | A.ACID
RINSE X2
STONE ENZYMES |  | 45 |  |  | GRM | NEUTRAL.ENZYM.ROYA ZYME
|  |  |  | 3 | GRM | ROYAL.ROLUX.LSA
|  |  |  | 0.5 | GRM | ROSPERSE
RINSE | 2 | RT |  |  | K/G | NEW/STONE
BLEACH |  | RT |  |  | k/g | HYPO
[5 empty] | g/l | SODA ASH
NEUTRALIZATION | 5 | RT |  |  | g/l | PEROXIDE
RINSE | 2 | RT
CLEAN UP |  | 55 |  |  | k/g | PEROXIDE
[5 empty] | g/l | NEAR CAND OP EXTRA
RINSE | 2 | RT
BIOPOLISHING |  | 55 |  |  | GRM | LAVA CELL BNG
[5 empty] | GRM | A.ACID. PH/55
RINSE | 2 | RT
WASH TINT |  |  |  |  | M/L | BROWN GGL
[5 empty] | M/L | YELLOW
[5 empty] | M/L | ORANJ
DRAIN |  |  |  |  | GRM | SALT
|  | ON SAME BATH |  |  |  | PH/4,5/5
SOFT |  |  |  |  | K/G | ANTI OZON SOFT
EXTRACT & DRYER |  | RT |  |  | GRM | SITRIC.ACID