## HR.00175
dcr
DATE | 2025-09-10 |  |  | FINISH NAME |  | HR.000175
FINISHER:CODE | [5 empty] | DRYPROCESS.AND WET PROCES
MODEL:CODE
SAP CODE | [8 empty] | KAMEL
FABRIC:CODE | TWIN DRAGON.7075J1-BB1
QUANTITY | 1 PCS
ROLL:CODE
FAB. WEIGHT
UNITS
TYPE MACHINE
DRYING TIME (Min.) :
COMMENTS:
| DARK |  |  | WASH:SUPERVISOR:ASSEAM/FETAH
| E | of | 1 |  |  |  | Supplier | PH Value
ACTION | TIME | TEMP | Liters | AMT | UNITS | Chemicals
HAND SAND | WASH ASPER COMMENT
WASH |  | 50 |  | 1 | GRM | ALPHA AMYLASE-LAVA ZYME AEN 01
|  |  |  | 3 | GRM | ROLUX LSA
DRAIN | 1 |  |  | 2 | GRM | LUBRICENT
WATER FREE ENZYME WASHING |  |  |  | 2 | GRM | ASUCELL WF
|  |  |  | 100 | GRM | ASU WASH BOOSTER
RINSE | 2 | RT
LASER:DESING
EXTRACT&DRY
PP SPRAY |  |  |  | 5 | GRM | PERMENGANATE
|  |  |  | 200 | GRM | HYPO
|  |  |  | 800 | GRM | WATER
BIOPOLISHING |  | 55 |  |  | GRM | LAVA CELL BNG
RINSE | 2 | RT |  |  | GRM | A.ACID. PH/55
WASH TINT |  | 45 |  |  | M/L | BROWN BL
[5 empty] | M/L | BLACK
[5 empty] | M/L | ORANGE
DRAIN |  |  |  |  | GRM | SALT
|  | ON SAME BATH |  |  |  | PH/4,5/5
SOFT |  | RT |  |  | K/G | ANTI OZON SOFT
EXTRACT & DRYER |  |  |  |  | GRM | A.ACID