## SABLON
dcr
DATE | 2026-05-18 |  |  | WASH.CODE |  | HR.0277 - OPT-1
FINISHER:CODE | HGUYS 5996 |  |  |  |  | DRYPROCESS.AND WET PROCES
MODEL:CODE | S263310006 BAGGY
SAP CODE | 51311388
FABRIC:MILL | TWIN DRAGON
FABRIC:CODE | 7075J1 - UB1
ROLL:CODE
QUANTITY | 6
UNITS
TYPE MACHINE
Creator | E
COMMENTS:
MR.ERDEM |  |  |  | WASH:SUPERVISOR |  | FETTAH
| E | of | 1 |  |  |  | Supplier | PH Value
ACTION | TIME | TEMP | Liters | AMT | UNITS | Chemicals
LASER WHISKER | WASH ASPER TARGET
LASER HANDSAND
HANDSAND
TACKING
DESIZE |  | 50 |  |  | GRM | LUBRICENT %2
DRAIN | 1 | RT |  |  | GRM | ALPHA AMYLASE-LAVA ZYME AEN 01 %2
[5 empty] | GRM | TMS PLUS
HYPO/BLEACH |  | RT |  |  | GRM | HYPO
RINSE | 2 | RT |  |  | GRM | COUSTIC SODA
NEUTRALIZATION |  |  |  |  | GRM | ROYACTIVEX KS
RINSE | 2 | RT
REMOVE TACKING HALF PROCESS ACCORDING TO SAMPLE
HYPO/BLEACH |  | RT |  |  | GRM | HYPO
RINSE | 2 | RT |  |  | GRM | COUSTIC SODA
NEUTRALIZATION |  |  |  |  | GRM | ROYACTIVEX KS
RINSE | 2 | RT
HYPO/BLEACH |  | RT |  |  | GRM | HYPO
RINSE | 2 | RT |  |  | GRM | COUSTIC SODA
NEUTRALIZATION |  |  |  |  | GRM | ROYACTIVEX KS
RINSE | 2 | RT
TAKE BASE COLOR / خد لون الأرضية
DRY | OZON AKTIVATOR
WASH PROCESS | 5 | RT |  |  | GRM | INDYGO KAAN WATENOL NWA %20
DRAIN | 5 |  |  |  | K/G | WATER %80
EXTRACT:1 MUNITES | 1
OZON %30
PP.SPRAY
HYPO/PP SPRAY |  |  |  |  | GRM | PERMENGANATE
[5 empty] | GRM | HYPO
[5 empty] | GRM | WATER
PEROXIDE BLEACH |  |  |  |  | GRM | PEROXIDE
[5 empty] | GRM | NEAR CAND OP EXTRA
RINSE | 2 | RT
BIOPOLISHING |  |  |  |  | GRM | LAVA CELL BNG
[5 empty] | GRM | A.ACID. PH/55
RINSE | 2 | RT
WASH TINT |  |  |  |  | M/L | BROWN.G
[5 empty] | M/L | YELLOW
DRAIN |  |  |  |  | GRM | SALT %10
SOFT |  | RT |  |  | K/G | ANTI OZON SOOFT
EXTRACT & DRYER