## D2626-A STR T1
dcr
DATE | 2026-05-17 |  |  | WASH.CODE |  | HR.0279
FINISHER:CODE | BEL AIR |  |  |  |  | DRYPROCESS.AND WET PROCES
MODEL:CODE | S263550022 HR FLARE
SAP CODE | 51311496
FABRIC:MILL | DNM
FABRIC:CODE | D2626-A STR T1
ROLL:CODE
QUANTITY | 5
UNITS
TYPE MACHINE
Creator | E
COMMENTS:
MR.ERDEM |  |  |  | WASH:SUPERVISOR |  | FETTAH
| E | of | 1 |  |  |  | Supplier | PH Value
ACTION | TIME | TEMP | Liters | AMT | UNITS | Chemicals
HAND SAND | WASH ASPER TARGET
DESIZE | 5 | 50 | 60 | 1 | GR/LT | TMS PLUS
ENZYM WASH | 12 | 45 | 60 | 3 | GR | SC750
RX2 |  |  |  | 2 | GR | TMS PLUS
EXRACT DRY
PP.SPRAY
HYPO/PP SPRAY |  |  |  |  | GRM | PERMENGANATE
[5 empty] | GRM | ACTIVATOR
[5 empty] | GRM | WATER
NEUTRALIZATION | 2 | RT | 100 | 10 | GRM | ROYACTIVEX KS
RINSE X3 | 2 | RT
NEUTRALIZATION | 3 | 40 | 80 | 0.5 | GRM | PEROXIDE
RINSE X3 | 2 | RT
WASH TINT | 5 | 45 | 100 | 17 | M/L | BROWN.G
|  |  |  | 2 | M/L | ORANGE 2GL
DRAIN |  |  |  |  | GRM | SALT %10
SOFT | 1 | RT | 100 | 2 | K/G | ANTI OZON SOOFT
OZON

## LUCKY FABRIC
dcr
DATE | 2026-05-21 |  |  | WASH.CODE
FINISHER:CODE | BEL AIR |  |  |  |  | DRYPROCESS.AND WET PROCES
MODEL:CODE
SAP CODE
FABRIC:MILL | LUCKY
FABRIC:CODE | LS1014 LX
ROLL:CODE
QUANTITY | 5
UNITS
TYPE MACHINE
Creator | E
COMMENTS:
MR.ERDEM |  |  |  | WASH:SUPERVISOR |  | FETTAH
| E | of | 1 |  |  |  | Supplier | PH Value
ACTION | TIME | TEMP | Liters | AMT | UNITS | Chemicals
LASER HAND SAND | WASH ASPER TARGET
LASER TEMP 15
DESIZE | 5 | 50 | 60 | 1 | GR/LT | TMS PLUS
ENZYM WASH | 12 | 45 | 60 | 3 | GR | SC750
RX2 |  |  |  | 2 | GR | TMS PLUS
EXRACT DRY
PP.SPRAY
HYPO/PP SPRAY |  |  |  |  | GRM | PERMENGANATE
[5 empty] | GRM | ACTIVATOR
[5 empty] | GRM | WATER
NEUTRALIZATION | 2 | RT | 100 | 10 | GRM | ROYACTIVEX KS
RINSE X3 | 2 | RT
NEUTRALIZATION | 3 | 40 | 80 | 0.5 | GRM | PEROXIDE
RINSE X3 | 2 | RT
WASH TINT | 5 | 45 | 100 | 17 | M/L | BROWN.G
|  |  |  | 2 | M/L | ORANGE 2GL
DRAIN |  |  |  |  | GRM | SALT %10
SOFT | 1 | RT | 100 | 2 | K/G | ANTI OZON SOOFT
OZON

## D1914 STR T1
dcr
DATE | 2026-05-21 |  |  | WASH.CODE
FINISHER:CODE | BEL AIR |  |  |  |  | DRYPROCESS.AND WET PROCES
MODEL:CODE
SAP CODE
FABRIC:MILL | DNM |  |  |  |  | THIS STEPS FROM CUSTOMER FILE
FABRIC:CODE | D1914 STR T1 |  |  |  |  | HE SEND THIS FOR LUCKY FABRIC BUT WE WASH ON DNM D1914 T1
ROLL:CODE
QUANTITY | 5
UNITS
TYPE MACHINE
Creator | E
COMMENTS:
MR.ERDEM |  |  |  | WASH:SUPERVISOR |  | FETTAH
| E | of | 1 |  |  |  | Supplier | PH Value
ACTION | TIME | TEMP | Liters | AMT | UNITS | Chemicals
HAND SAND | WASH ASPER TARGET
DESIZE | 10 | 50 | 60 | 1 | GR/LT | TMS PLUS
ENZYM WASH | 10 | 45 | 60 | 3 | GR | ROYAL ENZYME
RX2 |  |  |  | 3 | GR/LT | ROSPERSE
EXRACT DRY
PP.SPRAY
HYPO/PP SPRAY |  |  |  |  | GRM | PERMENGANATE
[5 empty] | GRM | ACTIVATOR
[5 empty] | GRM | WATER
NEUTRALIZATION | 2 | RT | 100 | 10 | GRM | ROYACTIVEX KS
RINSE X3 | 2 | RT
WASH TINT | 5 | 45 | 100 | 15 | M/L | BROWN.G
|  |  |  | 3 | M/L | ORANGE
DRAIN |  |  |  | 100 | GRM | SALT %10
SOFT | 1 | RT | 100 | 1 | K/G | ANTI OZON SOOFT
OZON | 2

## S263550068-5318-Bal-air
WASH RECIPE
Date |  | 2026-08-04 |  |  |  | Picture of the sample
Wash Tech name |  | Rakib
Buyer |  | A&F
Style |  | S263550068
Item |  | DLP
Sample Type |  | Wash Sample
Wash Type |  | Beach Wash
Quantity |  | 4 pcs
Factory |  | That’s it sports ware Ltd.
Wash Factory |  | Bright wash-1
Fabric Composition |  | LS1014X
Color |  | 5318-Bal-air
Dry process sequence
Step | Operation |  | Size | Location |  | Comments |  | Cost
1 | Hand sand
2 | PP Sprey
3
4
5
DETAILED FORMULA FOR WET OPERATIONS
Step | PH | Process | Time (min) | Temp ( C ) | Water (Ltr) | Chemical used
[6 empty] | Chemical name | Type | Amount (Grms)
1 |  | Desize | 10 | 50 | 60 | Antiback |  | 40
Rinse 02
2 |  | Enzyme | 20 | 45 | 60 | V-Max | Neutral Enzyme | 100
[6 empty] | Dispersol Max | Antiback Stain | 100
Rinse 02
Hydro-Dryer-PP sprey
4 |  | Neutralization | 5 | cold | 60 | Metabisulphet |  | 120
Rinse 02
6 |  | Tinting | 5 | 50 | 60 | Browen GTL |  | 1.2 gm
[6 empty] | T. Blue |  | .7 gm
[6 empty] | yelow RL |  | .3 gm
[6 empty] | G. Salt |  | 200 gm
Rinse 02
8 |  | Softener | 5 | cold | 60 | LKC | Softener | 200