## SABLON
dcr
DATE | 2026-05-20 |  |  | WASH.CODE |  | HR.0280
FINISHER:CODE | LAGUNA |  |  |  |  | DRYPROCESS.AND WET PROCES
MODEL:CODE | S263550022 HR FLARE
SAP CODE | 51311497
FABRIC:MILL
FABRIC:CODE | D2626-A STR T1
ROLL:CODE
QUANTITY | 5
UNITS
TYPE MACHINE
Creator | E
COMMENTS:
MR.ERDEM |  |  |  | WASH:SUPERVISOR |  | AHMED SAIED
| E | of | 1 |  |  |  | Supplier | PH Value
ACTION | TIME | TEMP | Liters | AMT | UNITS | Chemicals
LSB SPRAY | WASH ASPER TARGET
HAND SAND | WASH ASPER TARGET
LASER:WHISKERS | WASH FOTO
LASER:HAND SAND
GRINDING
COMBO DISPER | 10 | 50 | 100 | 100 | GRM | DENIM COL CMA T 7330 %1
DRAIN | 1
WATER FREE ENZYME WASHING | 20 |  |  | 10 | GRM | ASUCELL WF
RINSE X1 | 1 | 50 |  | 150 | GRM | ASU WASH BOOSTER
DRAIN | 1
WATER FREE ENZYME WASHING |  |  |  | 10 | GRM | ASUCELL WF
RINSE X3 | 3 | RT |  | 150 | GRM | ASU WASH BOOSTER
WASH | 5 | RT | 100 | 100 | GRM | SODA ASH %1
RINSE X3 | 3 | RT
HYPO/BLEACH | 3 | RT | 100 | 4 | K/G | HYPO
RINSE X3 | 3 | RT |  | 100 | GRM | COUSTIC SODA
HYPO/BLEACH |  | RT |  |  | K/G | HYPO
RINSE X3 | 3 | RT |  |  | GRM | COUSTIC SODA
NEUTRALIZATION | 5 | 35 |  |  | GRM | ROYACTIVEX KS
RINSE X3 | 3 | RT
EXTRACT & DRYER
PP.SPRAY
|  |  |  | 200 | GRM | HYPO
|  |  |  | 10 | GRM | PERMENGANATE
|  |  |  | 800 | GRM | WATER
NEUTRALIZATION | 5 | 50 |  |  | GRM | ROYACTIVEX KS
RINSE | 2 | RT
CLEAN UP | 5 | 60 |  | 100 | GRM | PEROXIDE
|  |  |  | 50 | GRM | NEAR CAND OP EXTRA
RINSE | 2 | RT
BIOPOLISHING | 7 | 55 | 100 | 100 | GRM | LAVA CELL BNG
|  |  |  | 10 | GRM | A.ACID. PH/55
RINSE | 2 | RT
WASH.TINT | 3 | 40 | 100 | 3 | M/L | BROWN GGL
|  |  |  | 1 | M/L | YELLOW
DRAIN |  |  |  | 100 | GRM | SALT
SOFT | 2 | RT | 100 | 1 | K/G | KAAN SOFTAN OZN
EXTRACT & DRYER