## SABLON
dcr
DATE | 2026-06-23 |  |  | WASH.CODE |  | HR.0285
FINISHER:CODE | HGUYS6006 |  |  |  |  | DRYPROCESS.AND WET PROCES
MODEL:CODE | 331D2580-ATHLETIC SKKINY
SAP CODE | 51311542
FABRIC:MILL | TWIN DRAGON (CHINA)
FABRIC:CODE | 7075J1-UB1
ROLL:CODE
QUANTITY | 5
UNITS
TYPE MACHINE
Creator | E
COMMENTS:
MR.ERDEM |  |  |  | WASH:SUPERVISOR |  | HUSAM EL NINJA
| E | of | 1 |  |  |  | Supplier | PH Value
ACTION | TIME | TEMP | Liters | AMT | UNITS | Chemicals
WHISKER | WASH ASPER TARGET
HANDSAND
TACKING
DESIZE | 10 |  | 60 | 100 | GRM | LUBRICENT %2
DRAIN | 1 | RT | 60 | 50 | GRM | TMS PLUS
|  |  |  | 50 | GRM | ALPHA AMYLASE-LAVA ZYME AEN 01 %3
|  |  |  | 500 | GRNM | SOFT
LICRA PROCESS | 4 | 45 | 6 | 100 | GRM | PROTECTOR LY%4
ENZYME WASHING | 15 | 40 | 60 | 1 | GR/LT | SC750
RINSE X1 | 1 | 40 |  | 1 | GR/LT | TMS PLUS
DARIN | 1 | RT
WASH |  |  |  |  | GRM | SODA ASH
RINSE X3 | 3 | RT
REMOVE TACKING
HYPO/BLEACH | 5 | RT | 100 | 5 | GRM | HYPO
RINSE | 2 | RT | 150 |  | GRM | COUSTIC SODA
NEUTRALIZATION | 3 | RT | 100 | 100 | GRM | ROYACTIVEX KS
RINSE | 2 | RT | 150 | 100 | GRM
PP.SPRAY
HYPO/PP SPRAY |  |  |  |  | GRM | PERMENGANATE
[5 empty] | GRM | HYPO
[5 empty] | GRM | WATER
NEUTRALIZATION | 3 | RT | 100 | 100 | GRM | ROYACTIVEX KS
RINSE X3 | 2 | RT
BIOPOLISHING | 7 | RT | 100 | 1 | GRM | LAVA CELL BNG
|  |  |  | 0.5 | GRM | A.ACID. PH/55
RINSE | 2 | RT
WASH TINT | 3 | 45 | 100 | 15 | M/L | BROWN.G
|  |  |  | 2 | M/L | ORANGE
DRAIN |  |  |  | 1 | GRM | SALT %10
SOFT | 2 | RT |  | 500 | GR | ANTI OZON SOOFT
EXTRACT & DRYER