## SABLON
dcr
DATE | 2026-07-07 |  |  | WASH.CODE |  | HR.0286
FINISHER:CODE | MONTEREY 4171 |  |  |  |  | DRYPROCESS.AND WET PROCES
MODEL:CODE | 355270254-MR MOM - CROPPED
SAP CODE | 51311555
FABRIC:MILL | LUCKY
FABRIC:CODE | LS1014X
ROLL:CODE
QUANTITY | 4
UNITS
TYPE MACHINE
Creator | E
COMMENTS:
MR.ERDEM |  |  |  | WASH:SUPERVISOR |  | HUSAM EL NINJA
| E | of | 1 |  |  |  | Supplier | PH Value
ACTION | TIME | TEMP | Liters | AMT | UNITS | Chemicals
WHISKER | WASH ASPER TARGET
HANDSAND
DESIZE |  |  |  |  | GRM | LUBRICENT %2
DRAIN | 1 | RT |  |  | GRM | ALPHA AMYLASE-LAVA ZYME AEN 01 %2
LICRA PROCESS |  | 45 |  |  | GRM | PROTECTOR LY%4
WATER FREE ENZYME WASHING |  |  |  | 15 | GRM | ASUCELL WF
RINSE X1 | 1 | 50 |  | 150 | GRM | ASU WASH BOOSTER
DARIN | 1 | RT
WASH |  |  |  |  | GRM | SODA ASH
RINSE X3 | 3 | RT
LICRA PROCESS |  | 45 |  |  | GRM | PROTECTOR LY%4
HYPO/BLEACH |  | RT |  |  | GRM | HYPO
RINSE | 2 | RT |  |  | GRM | COUSTIC SODA
NEUTRALIZATION | 5 |  |  |  | GRM | ROYACTIVEX KS
RINSE | 2 | RT
PP.SPRAY
HYPO/PP SPRAY |  |  |  |  | GRM | PERMENGANATE
[5 empty] | GRM | HYPO
[5 empty] | GRM | WATER
FULL EXTRACT | CUPES MOON WASH
SNOW-WASH |  |  |  |  | GRM | PERMANGANAT
[5 empty] | GRM | HYPO
[5 empty] | K/G | KUPCS BOLL
[5 empty] | GRM | WATER
NEUTRALIZATION |  |  |  |  | GRM | ROYACTIVEX KS
RINSE X3 | 2 | RT
PEROXIDE BLEACH |  | 40 |  |  | GRM | PEROXIDE
RINSE | 2 | RT |  |  | GRM | NEAR CAND OP EXTRA
BIOPOLISHING |  | 40 |  |  | GRM | LAVA CELL BNG
[5 empty] | GRM | A.ACID. PH/55
RINSE | 2 | RT
WASH TINT |  | 45 |  |  | M/L | BROWN.G
DRAIN |  |  |  |  | GRM | SALT %10
SOFT |  | RT |  |  | K/G | ANTI OZON SOOFT
EXTRACT & DRYER