## SABLON
dcr
DATE | 2026-08-11 |  |  | WASH.CODE |  | HR.0287-1
FINISHER:CODE | OCEANSIDE 5598 |  |  |  |  | DRYPROCESS.AND WET PROCES
MODEL:CODE | 355270244-ULR BAGGY CAPRI
SAP CODE | 51311554
FABRIC:MILL | DNM
FABRIC:CODE | D1914-A RGD T1
ROLL:CODE
QUANTITY | 4
UNITS
TYPE MACHINE
Creator | E
COMMENTS:
MR.ERDEM |  |  |  | WASH:SUPERVISOR |  | HUSAM EL NINJA
| E | of | 1 |  |  |  | Supplier | PH Value
ACTION | TIME | TEMP | Liters | AMT | UNITS | Chemicals
WHISKER | WASH ASPER TARGET
HANDSAND
DESIZE | 10 |  | 60 | 100 | GRM | LUBRICENT %2
DRAIN | 1 | RT | 60 | 100 | GRM | ALPHA AMYLASE-LAVA ZYME AEN 01 %2
WATER FREE ENZYME WASHING | 17 |  | 60 | 15 | GRM | ASUCELL WF
RINSE X1 | 1 | 50 | 60 | 150 | GRM | ASU WASH BOOSTER
DARIN | 1 | RT | 60 | 11 | KG | KUPS
WASH | 5 |  | 60 | 200 | GRM | SODA ASH
RINSE X3 | 3 | RT
HYPO/BLEACH | 10 | RT | 60 | 6 | GRM | HYPO
RINSE | 2 | RT |  |  | GRM | COUSTIC SODA
NEUTRALIZATION | 5 |  | 60 | 100 | GRM | ROYACTIVEX KS
RINSE | 2 | RT | 60
EXTRACT & DRYER
PP.SPRAY
HYPO/PP SPRAY |  |  |  | 7 | GRM | PERMENGANATE
|  |  |  | 7 | GRM | ACTIVITOR
|  |  |  | 800 | GRM | WATER
FULL EXTRACT | MOON WASH
SNOW-WASH | 20 |  |  | 2 | GRM | PERMANGANAT
|  |  |  | 5 | K/G | KUPS
|  |  |  | 1 | GRM | WATER
NEUTRALIZATION | 3 |  | 70 | 2 | GRM | ROYACTIVEX KS
RINSE X3 | 2 | RT | 100
EXTRACT & DRYER
LASER PATTERN
PEROXIDE BLEACH | 5 | 40 | 70 | 1 | GRM | PEROXIDE
RINSE | 2 | RT | 100 | 2 | GRM | NEAR CAND OP EXTRA
BIOPOLISHING | 5 |  | 70 | 1 | GRM | LAVA CELL BNG
|  |  |  | 2 | GRM | A.ACID. PH/55
RINSE | 2 | RT | 100
WASH TINT | 3 | 45 | 70 | 2 | M/L | BROWN.G
|  |  |  | 5 | M/L | BC
DRAIN |  |  |  |  | GRM | SALT %10
SOFT | 1 | RT | 70 | 2 | K/G | ANTI OZON SOOFT
EXTRACT & DRYER