## Sheet1
dcr
DATE | 2026-07-16 |  |  | WASH.CODE |  | HR.0289
FINISHER:CODE | HGUYS6005 |  |  |  |  | DRYPROCESS.AND WET PROCES
MODEL:CODE | S263310005 (331D2580)
SAP CODE | 51311586
FABRIC:MILL | DNM
FABRIC:CODE | D1736-B STR G1
ROLL:CODE
QUANTITY | 11
UNITS
TYPE MACHINE
Creator | E
COMMENTS:
MR.ERDEM |  |  |  | WASH:SUPERVISOR |  | HOSSAM NINJA
| E | of | 1 |  |  |  | Supplier | PH Value
ACTION | TIME | TEMP | Liters | AMT | UNITS | Chemicals
WASH ASPER TARGET
HANDSAND
WHISKER
TACKING
DESIZE | 10 | 50 | 60 | 2 | GRM | LUBRICENT %2
DRAIN | 1 | RT |  | 2 | GRM | ALPHA AMYLASE-LAVA ZYME AEN 01 %2
|  |  |  | 2 | G/L | ANTI OZON SOOFT
WATER FREE ENZYME WASHING | 20 |  |  | 3 | GRM | ASUCELL WF
RINSE X1 | 1 | 50 |  | 100 | GRM | ASU WASH BOOSTER
DARIN | 1 | RT | 200
WASH | 2 |  | 60 | 2 | GRM | SODA ASH
RINSE X3 | 3 | RT | 80
EXTRACT & DRYER
PP.SPRAY
HYPO/PP SPRAY |  |  |  |  | GRM | PERMENGANATE
[5 empty] | GRM | HYPO
[5 empty] | GRM | WATER
MOON WASH CUPS
| 10 |  |  |  | 1 | PERMENGANATE
[5 empty] | 5 | CUPS
[5 empty] | 1 | WATER
NEUTRALIZATION | 30 | 40 | 100 | 100 | GRM | SULFIT
RINSE X3 | 2 | RT | 150
WASH TINT | 3 | 45 | 100 | 15 | M/L | BROWN.G
|  |  |  | 3 | M/L | YELLOW
|  |  |  | 5 | M/L | ORANGE
DRAIN |  |  |  | 1 | GRM | SALT %10
SOFT | 1 | RT | 100 | 2 | K/G | ANTI OZON SOOFT
EXTRACT & DRYER