## Sheet1
dcr
DATE | 2026-07-16 |  |  | WASH.CODE |  | HR.0290
FINISHER:CODE | HGUYS6010 |  |  |  |  | DRYPROCESS.AND WET PROCES
MODEL:CODE | S263310005 (331D2580)
SAP CODE | 51311586
FABRIC:MILL | DNM
FABRIC:CODE | D1736-B STR G1
ROLL:CODE
QUANTITY | 11
UNITS
TYPE MACHINE
Creator | E
COMMENTS:
MR.ERDEM |  |  |  | WASH:SUPERVISOR |  | HOSSAM NINJA
| E | of | 1 |  |  |  | Supplier | PH Value
ACTION | TIME | TEMP | Liters | AMT | UNITS | Chemicals
HANDSAND | WASH ASPER TARGET
LASER HANDSAND
LASER WHISKER
TACKING
DESIZE | 10 | 50 | 60 | 100 | GRM | LUBRICENT %2
DRAIN | 1 | RT |  | 100 | GRM | TMS PLUS
|  |  |  | 50 | GRM | ALPHA AMYLASE-LAVA ZYME AEN 01 %3
|  |  |  | 500 | GRNM | SOFT
LICRA PROCESS | 5 | 45 | 80 | 200 | GRM | PROTECTOR LY%4
ENZYME WASHING | 10 | 40 | 60 | 2 | GR/LT | SC750
RINSE X1 | 1 | 40 |  | 1 | GR/LT | TMS PLUS
DARIN | 1 | RT
WASH | 5 | RT | 60 | 100 | GRM | SODA ASH
RINSE X3 | 3 | RT
REMOVE TACKING
HYPO/BLEACH |  | RT |  | 6 | KG | HYPO
RINSE | 2 | RT |  | 200 | GRM | COUSTIC SODA
NEUTRALIZATION | 5 | RT | 60 | 100 | GRM | ROYACTIVEX KS
RINSE | 2 | RT
PP.SPRAY
HYPO/PP SPRAY |  |  |  | 7 | GRM | PERMENGANATE
[5 empty] | GRM | WATER
RINSEX2 / EXRACT
EXTRACT | ROXI MOON
MOON WASH | 20 |  |  | 50 | GRM | ROXI MOON
|  |  |  | 200 | GRM | ASU BOOSTER
NEUTRALIZATION | 2 | RT | 60 | 30 | GRM | ROYACTIVEX KS
RINSE X3 | 2 | RT
PEROXIDE BLEACH | 7 | 40 | 60 | 1800 | GRM | PEROXIDE
RINSE | 2 | RT
BIOPOLISHING | 7 | 40 | 60 | 3 | GRM | LAVA CELL BNG
|  |  |  | 1 | GRM | A.ACID. PH/55
RINSE | 2 | RT
SOFT | 2 | RT | 60 | 500 | GR | ANTI OZON SOOFT
EXTRACT & DRYER