## Sheet1
dcr
DATE | 2026-07-16 |  |  | WASH.CODE |  | HR.0291
FINISHER:CODE | HGUYS6006 |  |  |  |  | DRYPROCESS.AND WET PROCES
MODEL:CODE | S263310005 (331D2580)
SAP CODE | 51311586
FABRIC:MILL | DNM
FABRIC:CODE | D1736-B STR G1
ROLL:CODE
QUANTITY | 11
UNITS
TYPE MACHINE
Creator | E
COMMENTS:
MR.ERDEM |  |  |  | WASH:SUPERVISOR |  | HOSSAM NINJA
| E | of | 1 |  |  |  | Supplier | PH Value
ACTION | TIME | TEMP | Liters | AMT | UNITS | Chemicals
WASH ASPER TARGET
HANDSAND
TACKING
DESIZE | 10 |  | 60 | 100 | GRM | LUBRICENT %2
DRAIN | 1 | RT | 60 | 50 | GRM | TMS PLUS
|  |  | 60 | 50 | GRM | ALPHA AMYLASE-LAVA ZYME AEN 01 %3
|  |  |  | 500 | GRNM | SOFT
LICRA PROCESS | 4 | 45 | 6 | 100 | GRM | PROTECTOR LY%4
ENZYME WASHING | 15 | 40 | 60 | 1 | GR/LT | SC750
RINSE X1 | 1 | 40 | 60 | 1 | GR/LT | TMS PLUS
DARIN | 1 | RT
WASH | 5 |  |  | 50 | GRM | SODA ASH
RINSE X3 | 3 | RT
REMOVE TACKING
HYPO/BLEACH | 5 | RT | 100 | 5 | GRM | HYPO
RINSE | 2 | RT | 150 |  | GRM | COUSTIC SODA
NEUTRALIZATION | 3 | RT | 100 | 100 | GRM | ROYACTIVEX KS
RINSE | 2 | RT | 150 | 100 | GRM | DISPERS
EXTRACT & DRYER
PP.SPRAY
HYPO/PP SPRAY |  |  |  |  | GRM | PERMENGANATE
[5 empty] | GRM | HYPO
[5 empty] | GRM | WATER
MOON WASH CUPS
| 20 |  |  |  | 1 | PP
[5 empty] | 5 | CUPS
[5 empty] | 1 | WATER
NEUTRALIZATION | 3 | RT | 100 | 100 | GRM | ROYACTIVEX KS
RINSE X3 | 2 | RT | 200 | 100 | GRM | DISPERS
WASH TINT | 3 | 45 |  | 15 | M/L | BROWN.G
|  |  |  | 2 | M/L | ORANGE
DRAIN |  |  |  | 1 | GRM | SALT %10
SOFT | 2 | RT | 80 | 500 | GR | ANTI OZON SOOFT
EXTRACT & DRYER