## SABLON
dcr
DATE | 2026-08-09 |  |  | WASH.CODE |  | HR.0292
FINISHER:CODE | MONTEREY |  |  |  |  | DRYPROCESS.AND WET PROCES |  |  | 9
MODEL:CODE | 355270265 LR STRAIGHT
SAP CODE | 51311593
FABRIC:MILL | DNM
FABRIC:CODE | D1914-A RGD T1
ROLL:CODE
QUANTITY | 6
UNITS
TYPE MACHINE
Creator | E
COMMENTS:
MR.ERDEM |  |  |  | WASH:SUPERVISOR |  | ABD EL FATAH
| E | of | 1 |  |  |  | Supplier | PH Value
ACTION | TIME | TEMP | Liters | AMT | UNITS | Chemicals
WHISKER | WASH ASPER TARGET
HANDSAND
DESIZE | 10 |  | 60 | 100 | GRM | LUBRICENT %2
DRAIN | 1 | RT |  | 100 | GRM | ALPHA AMYLASE-LAVA ZYME AEN 01 %2
LICRA PROCESS | 5 | 45 |  | 150 | GRM | PROTECTOR LY%4
WATER FREE ENZYME WASHING | 17 |  | 60 | 5 | GRM | ASUCELL WF
RINSE X1 | 1 | 50 |  | 150 | GRM | ASU WASH BOOSTER
DARIN | 1 | RT
WASH | 5 |  | 60 | 200 | GRM | SODA ASH
RINSE X3 | 3 | RT
LICRA PROCESS |  | 45 |  |  | GRM | PROTECTOR LY%4
HYPO/BLEACH | 7 | RT | 60 | 8 | GRM | HYPO
RINSE | 2 | RT |  | 50 | GRM | COUSTIC SODA
NEUTRALIZATION | 5 |  | 60 | 100 | GRM | ROYACTIVEX KS
RINSE | 2 | RT
PP.SPRAY
HYPO/PP SPRAY |  |  |  | 5 | GRM | PERMENGANATE
|  |  |  | 5 | GRM | ACTIVITOR
|  |  |  | 100 | GRM | WATER
FULL EXTRACT | CUPES MOON WASH
SNOW-WASH | 15 |  |  | 1.5 | GRM | PERMANGANAT
|  |  |  | 1 | K/G | KUPCS BOLL
|  |  |  | 1 | GRM | WATER
NEUTRALIZATION | 3 |  | 100 | 100 | GRM | ROYACTIVEX KS
RINSE X3 | 2 | RT | 150
PEROXIDE BLEACH | 3 | 40 | 100 | 100 | GRM | PEROXIDE
RINSE | 2 | RT | 150 |  | GRM | NEAR CAND OP EXTRA
BIOPOLISHING | 7 | 40 | 100 | 100 | GRM | LAVA CELL BNG
|  |  |  | 20 | GRM | A.ACID. PH/55
RINSE | 2 | RT | 150
WASH TINT | 3 | 45 | 100 | 5 | M/L | BROWN.G
|  |  |  | 3 | M/L | BROWN.BL
DRAIN |  |  |  | 1 | GRM | SALT %10
SOFT | 3 | RT | 100 | 2 | K/G | ANTI OZON SOOFT
EXTRACT & DRYER