## SABLON
dcr
DATE | 2026-10-03 |  |  | WASH.CODE |  | HR.0293
FINISHER:CODE | Berkeley |  |  |  |  | DRYPROCESS.AND WET PROCES |  |  | 9
MODEL:CODE | NONE
SAP CODE | NONE
FABRIC:MILL | DNM
FABRIC:CODE | GILBER NAVY
FABRIC CONTENT
QUANTITY | 3
UNITS
TYPE MACHINE
Creator | E
COMMENTS:
MR.ERDEM |  |  |  | WASH:SUPERVISOR |  | NINJA
| E | of | 1 |  |  |  | Supplier | PH Value
ACTION | TIME | TEMP | Liters | AMT | UNITS | Chemicals
HAND SAND | WASH ASPER TARGET
WHISKERS
TACKING
DESIZE | 15 | 65 | 100 | 5 | GRM | TMS PLUS
|  |  |  | 5 | GRM | CAUSTIC SODA
DRAIN&RINSE | 2 | RT | 100 | 15 | GRM | STONE
STONE WASH | 25 | RT | 100 | 1 | GRM | ROYA ENZYM SC750
|  |  |  | 2 | GRM | TMS PLUS
RINSE X3 | 3 | RT | 100 | 15 | K/G | STONE
HYPO/BLEACH | 10 | 50 | 100 | 8 | K/G | HYPO
RINSE | 2 | RT | 100 | 5 | GRM | CAUSTIC SODA
NEUTRALIZATION | 3 | RT | 100 | 5 | GRM | ROYACTIVEX KS
RINSE | 2 | RT | 100 | 3 | GRM | TMS PLUS
PEROXIDE BLEACH | 5 | 50 | 100 | 6 | GRM | PEROXIDE
|  |  |  | 3 | GRM | COUSTIC SODA
RINSE | 2 | RT |  | 3 | GRM | TMS PLUS
EXTRACT & DRYER
PP.SPRAY
HYPO/PP SPRAY |  |  |  |  | GRM | PERMENGANATE
[5 empty] | GRM | HYPO
[5 empty] | GRM | WATER
PERMENGANATE BLEACHING | 5 | RT | 100 | 30 | GRM | PERMENGANATE
RINSE
NEUTRALIZATION | 3 | RT | 100 | 5 | GRM | ROYACTIVEX KS
RINSE | 2 | RT | 100 | 3 | GRM | TMS PLUS
WASH TINT | 3 | RT | 100 | 0.2 | M/L | BROWN.GGL
|  |  |  | 0.1 | M/L | BROWN.BL
DRAIN |  |  |  | 5 | GRM | SALT %10
SOFT | 2 | RT | 100 | 2 | K/G | ANTI OZON SOOFT
EXTRACT & DRYER

## HR.0293-1
dcr
DATE | 2026-10-03 |  |  | WASH.CODE |  | HR.0293 -1
FINISHER:CODE | Berkeley |  |  |  |  | DRYPROCESS.AND WET PROCES |  |  | 9
MODEL:CODE | NONE
SAP CODE | NONE
FABRIC:MILL | DNM
FABRIC:CODE | GILBER NAVY
FABRIC CONTENT
QUANTITY | 3
UNITS
TYPE MACHINE
Creator | E
COMMENTS:
MR.ERDEM |  |  |  | WASH:SUPERVISOR |  | NINJA
| E | of | 1 |  |  |  | Supplier | PH Value
ACTION | TIME | TEMP | Liters | AMT | UNITS | Chemicals
HAND SAND | WASH ASPER TARGET
WHISKERS
TACKING
CLEAN WASH | 5 | 50 | 70 | 140 | GR | CMA
|  |  |  | 70 | GR | TMS PLUS
DRAIN | 5
NO RINSE
WATERLESS ENZYM |  |  |  |  | GR | ASU WF
WITH SECOND QUALITY 5 PCS |  |  |  | 900 | GR | PUSH
|  |  |  | 100 | GR | CLEAN TPP
CLEAN WASH | 5 | 50 | 70 | 140 | GR | CMA
|  |  |  | 70 | GR | TMS PLUS
RINSE X3
WASH |  |  |  |  | GRM | SODA ASH
RINSE X3 | 3 | RT
PP.SPRAY
HYPO/PP SPRAY |  |  |  |  | GRM | PERMENGANATE
[5 empty] | GRM | HYPO
[5 empty] | GRM | WATER
FULL EXTRACT | CUPES MOON WASH
SNOW-WASH |  |  |  |  | GRM | PERMANGANAT
[5 empty] | K/G | KUPCS BOLL
[5 empty] | GRM | WATER
NEUTRALIZATION | 3 | RT | 100 | 5 | GRM | ROYACTIVEX KS
RINSE | 2 | RT | 100 | 3 | GRM | TMS PLUS
BIOPOLISHING |  | 45 |  |  | GRM | LAVA CELL BNG
[5 empty] | GRM | A.ACID. PH/55
RINSE | 2 | RT
WASH TINT | 3 | RT | 100 | 0.2 | M/L | BROWN.GGL
|  |  |  | 0.1 | M/L | BROWN.BL
DRAIN |  |  |  | 5 | GRM | SALT %10
SOFT | 2 | RT | 100 | 2 | K/G | ANTI OZON SOOFT
EXTRACT & DRYER